## Cleaned Dataset - 315 Specimens
No. | Year | Reference | Specimen ID | b_w | h | d | λ | f_c | t_f | E_f | σ_fu | ε_fu | ρ_sv | f_sy | shape | h_Flange | b_Flange | R. M. | h_f | h_fe | w_f | s_f | w_f/s_f | ρ_f | α | Failure Mode | V_u,test | V_f,test | % | IF | Reference number | Reference
1 | 2000 | Wu et al. [1] | SL9 | 150 | 300 | 264 | 2.2 | 31.44 | 0.111 | 235 | 3550 | 0.01510638 | 0.22 | 393 | 0 | 0 | 0 | 1 | 300 | 264 | 62 | 157 | 0.3949045 | 0.05844586 | 90 | 3 | 190 | 35.5 | 18.68421 | ok | [1] | Wu, G., An, L., Lv, Z. (2000). Experimental study on shear reinforcement of reinforced concrete beams with carbon fiber cloth. Architectural Structure, 07: 16-20. [in Chinese]
2 |  |  | SL10 | 150 | 300 | 264 | 2.2 | 31.44 | 0.111 | 235 | 3550 | 0.01510638 | 0.22 | 393 | 0 | 0 | 0 | 1 | 300 | 264 | 62 | 157 | 0.3949045 | 0.05844586 | 90 | 3 | 190 | 35.5 | 18.68421 | ok | [2] | Khalifa, A., Alkhrdaji, T., Nanni, A., Lansburg, S. (1999). Anchorage of surface mounted FRP reinforcement. Concrete International Detroit, 21: 49-54.
3 |  |  | SL11 | 150 | 300 | 264 | 2.2 | 31.44 | 0.111 | 235 | 3550 | 0.01510638 | 0.22 | 393 | 0 | 0 | 0 | 1 | 300 | 264 | 1 | 1 | 1 | 0.148 | 90 | 3 | 230 | 75.5 | 32.82609 | ok | [3] | Diagana, C., Li, A., Gedalia, B., Delmas, Y. (2003). Shear strengthening effectiveness with CFF strips. Engineering Structures, 25(4): 507-516.
4 | 1999 | Khalifa et al. [2] | SO3-2 | 150 | 305 | 255 | 3 | 27.5 | 0.165 | 228 | 3790 | 0.01662281 | 0 | 0 | 0 | 0 | 0 | 1 | 305 | 255 | 50 | 125 | 0.4 | 0.088 | 90 | 1 | 131 | 54 | 41.22137 | ok | [4] | Zhou, Y., Chen, Z. (2003). A study on the shear load capacity of reinforced steel beams reinforced by externally wrapped U-shaped carbon fiber cloth. Special Structures, 03: 69-73. [in Chinese]
5 |  |  | SO3-3 | 150 | 305 | 255 | 3 | 27.5 | 0.165 | 228 | 3790 | 0.01662281 | 0 | 0 | 0 | 0 | 0 | 1 | 305 | 255 | 75 | 125 | 0.6 | 0.132 | 90 | 1 | 133 | 56 | 42.10526 | ok | [5] | Zhang, Z., Hsu, C. T. T., Moren, J. (2004). Shear strengthening of reinforced concrete deep beams using carbon fiber reinforced polymer laminates. Journal of Composites for Construction, 8(5): 403-414.
6 |  |  | SO34 | 150 | 305 | 255 | 3 | 27.5 | 0.165 | 228 | 3790 | 0.01662281 | 0 | 0 | 0 | 0 | 0 | 1 | 305 | 255 | 1 | 1 | 1 | 0.22 | 90 | 1 | 144.5 | 67.5 | 46.7128 | ok | [6] | Feng, X., Chen. Z. (2004). Experimental study on shear properties of reinforced beams with carbon fiber sheets. The third national FRP academic exchange conference. [in Chinese]
7 |  |  | SO4-2 | 150 | 305 | 255 | 4 | 27.5 | 0.165 | 228 | 3790 | 0.01662281 | 0 | 0 | 0 | 0 | 0 | 1 | 305 | 255 | 50 | 125 | 0.4 | 0.088 | 90 | 1 | 127.5 | 62.5 | 49.01961 | ok | [7] | Dias, S. J., Barros, J. A. (2005). Experimental research of a new CFRP-based shear strengthening technique for reinforced concrete beams. IBRACON Structural Journal. 1(2): 103-126.
8 |  |  | SO4-3 | 150 | 305 | 255 | 4 | 27.5 | 0.165 | 228 | 3790 | 0.01662281 | 0 | 0 | 0 | 0 | 0 | 1 | 305 | 255 | 1 | 1 | 1 | 0.22 | 90 | 1 | 155 | 90 | 58.06452 | ok | [8] | Bousselham, A., & Chaallal, O. (2006). Behavior of reinforced concrete T-beams strengthened in shear with carbon fiber-reinforced polymer-an experimental study. ACI Structural Journal, 103(3): 339.
9 | 2003 | Diagana et al. [3] | PU1 | 130 | 450 | 425 | 2.12 | 40 | 0.43 | 105 | 1400 | 0.01333333 | 0.15 | 240 | 0 | 0 | 0 | 1 | 450 | 425 | 40 | 200 | 0.2 | 0.1323077 | 90 | 1 | 142.5 | 32.5 | 22.80702 | ok | [9] | Pellegrino, C., Modena, C. (2006). Fiber-reinforced polymer shear strengthening of reinforced concrete beams: Experimental study and analytical modeling. ACI Structural Journal, 103(5): 720.
10 |  |  | PU2 | 130 | 450 | 425 | 2.12 | 40 | 0.43 | 105 | 1400 | 0.01333333 | 0.15 | 240 | 0 | 0 | 0 | 1 | 450 | 425 | 40 | 250 | 0.16 | 0.1058462 | 90 | 1 | 130 | 20 | 15.38462 | ok | [10] | Barros, J. A., Dias, S. J., & Lima, J. L. (2007). Efficacy of CFRP-based techniques for the flexural and shear strengthening of concrete beams. Cement and Concrete Composites, 29(3): 203-217.
11 |  |  | PU3 | 130 | 450 | 425 | 2.12 | 40 | 0.43 | 105 | 1400 | 0.01333333 | 0.15 | 240 | 0 | 0 | 0 | 1 | 450 | 425 | 40 | 300 | 0.1333333 | 0.08820513 | 45 | 1 | 154.5 | 44.5 | 28.80259 | ok | [11] | Leung, C. K., Chen, Z., Lee, S., Ng, M., Xu, M., Tang, J. (2007). Effect of size on the failure of geometrically similar concrete beams strengthened in shear with FRP strips. Journal of Composites for Construction, 11(5): 487-496.
12 |  |  | PU4 | 130 | 450 | 425 | 2.12 | 40 | 0.43 | 105 | 1400 | 0.01333333 | 0.15 | 240 | 0 | 0 | 0 | 1 | 450 | 425 | 40 | 350 | 0.1142857 | 0.0756044 | 45 | 1 | 150 | 40 | 26.66667 | ok | [12] | Altin, S., Anil, Ö., Kopraman, Y., Mertoğlu, Ç., Kara, M. E. (2010). Improving shear capacity and ductility of shear-deficient RC beams using CFRP strips. Journal of Reinforced Plastics and Composites, 29(19): 2975-2991.
13 | 2003 | Zhou and Chen [4] | Shrl-Ul | 300 | 720 | 670 | 2.69 | 20 | 0.44 | 235 | 4200 | 0.01787234 | 0.28 | 390 | 0 | 0 | 0 | 1 | 720 | 670 | 80 | 240 | 0.3333333 | 0.09777778 | 90 | 1 | 563.4 | 25.4 | 4.508342 | ok | [13] | Mofidi, A., Chaallal, O. (2011). Shear strengthening of RC beams with externally bonded FRP composites: Effect of strip-width-to-strip-spacing ratio. Journal of Composites for Construction, 15(5): 732.
14 |  |  | Shrl-U2 | 300 | 720 | 670 | 2.69 | 20 | 0.44 | 235 | 4200 | 0.01787234 | 0.28 | 390 | 0 | 0 | 0 | 1 | 720 | 670 | 80 | 240 | 0.3333333 | 0.09777778 | 90 | 1 | 559.8 | 21.8 | 3.894248 | ok | [14] | Bae, S. W., Tann, B. D., Belarbi, A. (2012, June). Size effect of reinforced concrete beams strengthened in shear with externally bonded CFRP sheets. In Proc., 6th Int. Conf. on FRP Composites in Civil Engineering (pp. 1-8).
15 |  |  | Shr2-Ul | 150 | 360 | 305 | 2.95 | 20 | 0.22 | 235 | 4200 | 0.01787234 | 0.28 | 390 | 0 | 0 | 0 | 1 | 360 | 305 | 40 | 120 | 0.3333333 | 0.09777778 | 90 | 1 | 154.6 | 4.8 | 3.104787 | ok | [15] | Godat, A., Chaallal, O. (2013). Strut-and-tie method for externally bonded FRP shear-strengthened large-scale RC beams. Composite Structures, 99: 327-338.
16 |  |  | Shr2-U2 | 150 | 360 | 305 | 2.95 | 20 | 0.22 | 235 | 4200 | 0.01787234 | 0.28 | 390 | 0 | 0 | 0 | 1 | 360 | 305 | 40 | 120 | 0.3333333 | 0.09777778 | 90 | 1 | 159.7 | 9.9 | 6.199123 | ok | [16] | Mofidi, A., Chaallal, O. (2014). Tests and design provisions for reinforced-concrete beams strengthened in shear using FRP sheets and strips. International Journal of Concrete Structures and Materials, 8(2): 117-128.
17 |  |  | Shr3-Ul | 75 | 180 | 155 | 2.9 | 20 | 0.11 | 235 | 4200 | 0.01787234 | 0.28 | 390 | 0 | 0 | 0 | 1 | 180 | 155 | 20 | 60 | 0.3333333 | 0.09777778 | 90 | 1 | 57.1 | 16.3 | 28.54641 | ok | [17] | Nguyen-Minh, L., Rovňák, M. (2015). Size effect in uncracked and pre-cracked reinforced concrete beams shear-strengthened with composite jackets. Composites Part B: Engineering, 78: 361-376.
18 |  |  | Shr3-U2 | 75 | 180 | 155 | 2.9 | 20 | 0.11 | 235 | 4200 | 0.01787234 | 0.28 | 390 | 0 | 0 | 0 | 1 | 180 | 155 | 20 | 60 | 0.3333333 | 0.09777778 | 90 | 1 | 59 | 18.2 | 30.84746 | ok | [18] | Araki, N., Matsuzaki, Y., Nakano, K., Kataoka, T., Fukuyama, H. (1997). Shear capacity of retrofitted RC members with continuous fiber sheets. In Non-metallic (FRP) reinforcement for concrete structures, proceedings of the third symposium, 1: 515-522.
19 | 2004 | Zhang et al. [5] | Z31-FU | 102 | 229 | 203 | 0.88 | 42.55 | 0.33 | 235 | 960 | 0.01313269 | 0 | 0 | 0 | 0 | 0 | 1 | 229 | 203 | 1 | 1 | 1 | 0.6470588 | 90 | 3 | 96.12 | 52.96 | 55.09779 | ok | [19] | Funakawa, I. (1997). Experimental Study on Shear strenghthening with Continuous Fiber Reinforcement Sheet and Methacrylate Resin. In Proceeding of Third International Symposium of Non-Metallic (FRP) Reinforcement for Concrete Structures, 1: 475-482.
20 |  |  | Z42-FU | 102 | 229 | 203 | 1.25 | 42.55 | 0.33 | 235 | 960 | 0.01313269 | 0 | 0 | 0 | 0 | 0 | 1 | 229 | 203 | 1 | 1 | 1 | 0.6470588 | 90 | 3 | 127.72 | 40.05 | 31.35766 | ok | [20] | Ono, K., Matsumura, M., Sakanishi, S., Miyata, K. (1997). Strength improvement of RC bridge piers by carbon fiber sheet. Non-Metallic (FRP) Reinforcement for Concrete Structures. Japan Concrete Institute, Tokyo, 1: 563-570.
21 | 2004 | Feng and Chen [6] | SB1-3 | 150 | 360 | 300 | 2.9 | 20 | 0.22 | 235 | 4200 | 0.01787234 | 0.28 | 395 | 0 | 0 | 0 | 1 | 360 | 300 | 1 | 1 | 1 | 0.2933333 | 90 | 1 | 240 | 63.25 | 26.35417 | ok | [21] | Umezu, K. (1997). Shear behavior of RC beams with aramid fiber sheet, Japan Concrete Institute, non-metallic (FRP) reinforcement for concrete structures. In Proceeding of the third international symposium, 1: 491-498.
22 |  |  | SB14 | 150 | 360 | 300 | 2.9 | 20 | 0.22 | 235 | 4200 | 0.01787234 | 0.28 | 395 | 0 | 0 | 0 | 1 | 360 | 300 | 1 | 1 | 1 | 0.2933333 | 90 | 1 | 253 | 76.25 | 30.13834 | ok | [22] | Mitsui, Y., Murakami, K., Takeda, K., Sakai, H. (1997). A study on shear reinforcement of reinforced concrete beams externally bonded with carbon fiber sheets. Composite Interfaces, 5(4): 285-295.
23 |  |  | SB 1-5 | 150 | 360 | 300 | 2.9 | 20 | 0.22 | 235 | 4200 | 0.01787234 | 0.28 | 395 | 0 | 0 | 0 | 1 | 360 | 300 | 40 | 120 | 0.3333333 | 0.09777778 | 90 | 1 | 246 | 69.25 | 28.15041 | ok | [23] | Zhao, T. (2000). Experimental study on carbon fiber cloth to improve the shear load capacity of reinforced concrete beams. Building Structure, 2000(07): 21-25. [in Chinese]
24 |  |  | SB1-6 | 150 | 360 | 300 | 2.9 | 20 | 0.22 | 235 | 4200 | 0.01787234 | 0.28 | 395 | 0 | 0 | 0 | 1 | 360 | 300 | 40 | 120 | 0.3333333 | 0.09777778 | 90 | 1 | 230 | 53.25 | 23.15217 | ok | [24] | Cao, S. Y., Chen, J. F., Teng, J. G., Hao, Z., Chen, J. (2005). Debonding in RC beams shear strengthened with complete FRP wraps. Journal of Composites for Construction, 9(5): 417-428.
25 |  |  | SB1-9 | 150 | 360 | 300 | 2.9 | 20 | 0.44 | 235 | 4200 | 0.01787234 | 0.28 | 395 | 0 | 0 | 0 | 1 | 360 | 300 | 40 | 120 | 0.3333333 | 0.1955556 | 90 | 1 | 240 | 63.25 | 26.35417 | ok | [25] | Beber, A. J., Campos Filho, A. (2005). CFRP composites on the shear strengthening of reinforced concrete beams. Rev IBRACON Estruturas, 1.
26 |  |  | SB1-10 | 150 | 360 | 300 | 2.9 | 20 | 0.44 | 235 | 4200 | 0.01787234 | 0.28 | 395 | 0 | 0 | 0 | 1 | 360 | 300 | 40 | 120 | 0.3333333 | 0.1955556 | 90 | 1 | 243 | 66.25 | 27.26337 | ok | [26] | Miyajima, H., Kosa, K., Tasaki, K., Matsumoto, S. (2005). Shear strengthening of RC beams using carbon fiber sheets & its resistance mechanism. In Proceedings (pp. 114-125).
27 |  |  | SB2-3 | 150 | 360 | 300 | 2.3 | 20 | 0.22 | 235 | 4200 | 0.01787234 | 0.28 | 395 | 0 | 0 | 0 | 1 | 360 | 300 | 40 | 120 | 0.3333333 | 0.09777778 | 90 | 1 | 270 | 52 | 19.25926 | ok | [27] | Zhou, Y. (2009). Theoretical and experimental research on the strength and ductility of FRP- high strength concrete beams. Dalian University of Technology, Dalian, China; [in Chinese]
28 |  |  | SB3-2 | 150 | 360 | 300 | 1.7 | 20 | 0.22 | 235 | 4200 | 0.01787234 | 0.28 | 395 | 0 | 0 | 0 | 1 | 360 | 300 | 40 | 120 | 0.3333333 | 0.09777778 | 90 | 1 | 310 | 35 | 11.29032 | ok | [28] | Grande, E., Imbimbo, M., Rasulo, A. (2009). Effect of transverse steel on the response of RC beams strengthened in shear by FRP: Experimental study. ournal of Composites for Construction, 13(5): 405.
29 | 2005 | Dias and Barros [7] | VAM-19 | 150 | 300 | 273 | 2.2 | 41.2 | 0.33 | 235 | 3000 | 0.007692308 | 0 | 0 | 0 | 0 | 0 | 1 | 300 | 273 | 25 | 190 | 0.1315789 | 0.05789474 | 90 | 1 | 61 | 10.8 | 17.70492 | ok | [29] | Teng, J. G., Chen, G. M., Chen, J. F., Rosenboom, O. A., Lam, L. (2009). Behavior of RC beams shear strengthened with bonded or unbonded FRP wraps. Journal of Composites for Construction, 13(5): 394-404.
30 |  |  | VAM-9.5 | 150 | 300 | 273 | 2.2 | 41.2 | 0.33 | 235 | 3000 | 0.007692308 | 0 | 0 | 0 | 0 | 0 | 1 | 300 | 273 | 25 | 95 | 0.2631579 | 0.1157895 | 90 | 1 | 89.8 | 31.5 | 35.07795 | ok | [30] | Grande, E., Imbimbo, M., Rasulo, A. (2009). Effect of transverse steel on the response of RC beams strengthened in shear by FRP: Experimental study. Journal of Composites for Construction, 13(5): 405.
31 |  |  | VBM-8 | 150 | 150 | 123 | 4.88 | 48.2 | 0.33 | 235 | 3000 | 0.007692308 | 0 | 0 | 0 | 0 | 0 | 1 | 150 | 123 | 25 | 80 | 0.3125 | 0.1375 | 90 | 1 | 55.6 | 18.6 | 33.45324 | ok | [31] | Li, W., Leung, C. K. (2016). Shear span–depth ratio effect on behavior of RC beam shear strengthened with full-wrapping FRP strip. Journal of Composites for Construction, 20(3): 04015067.
32 |  |  | VBM-4 | 150 | 150 | 123 | 4.88 | 48.2 | 0.33 | 235 | 3000 | 0.007692308 | 0 | 0 | 0 | 0 | 0 | 1 | 150 | 123 | 25 | 40 | 0.625 | 0.275 | 90 | 1 | 71.5 | 33.7 | 47.13287 | ok | [32] | Li, J. (2014). Research on the size effect of CFRP shear strengthened reinforced concrete beams under different shear failure modes. Shenzhen University, Shenzhen, China. [in Chinese].
33 | 2006 | Bousselham and Chaallal [8] | DB SI 1L | 95 | 220 | 175 | 1.5 | 25.5 | 0.066 | 235 | 3650 | 0.01580087 | 0.38 | 420 | 1 | 55 | 88 | 1 | 165 | 120 | 1 | 1 | 1 | 0.1389474 | 90 | 3 | 162.5 | 12.7 | 7.815385 | ok | [33] | Hao, Z. (2004). Experimental Study on Shear Behaviors for Beams Strengthened with Externally Bonded CFRP Sheets. Southeast University, Nanjing, China. [in Chinese].
34 |  |  | DB SI 2L | 95 | 220 | 175 | 1.5 | 25.5 | 0.133 | 235 | 3650 | 0.01580087 | 0.38 | 420 | 1 | 55 | 88 | 1 | 165 | 120 | 1 | 1 | 1 | 0.28 | 90 | 3 | 166.8 | 17 | 10.19185 | ok | [34] | Chaallal, O., Nollet, M. J., Perraton, D. (1998). Shear strengthening of RC beams by externally bonded side CFRP strips. Journal of Composites for Construction, 2(2): 111-113.
35 |  |  | SB S01L | 95 | 220 | 175 | 3 | 25.5 | 0.066 | 235 | 3650 | 0.01580087 | 0 | 0 | 1 | 55 | 88 | 1 | 165 | 120 | 1 | 1 | 1 | 0.1389474 | 90 | 3 | 89.2 | 23.2 | 26.00897 | ok | [35] | Triantafillou, T. C. (1998). Shear strengthening of reinforced concrete beams using epoxy-bonded FRP composites. ACI Structural Journal, 95: 107-115.
36 |  |  | SB S02L | 95 | 220 | 175 | 3 | 25.5 | 0.133 | 235 | 3650 | 0.01580087 | 0 | 0 | 1 | 55 | 88 | 1 | 165 | 120 | 1 | 1 | 1 | 0.28 | 90 | 3 | 103 | 32.4 | 31.45631 | ok | [36] | Kachlakev, D. I., Barnes, W. A. (1999). Flexural and shear performance of concrete beams strengthened with fiber reinforced polymer laminates. ACI Special Publication, 188: 959-972.
37 |  |  | SB S1 1L | 95 | 220 | 175 | 3 | 25.5 | 0.066 | 235 | 3650 | 0.01580087 | 0.38 | 420 | 1 | 55 | 88 | 1 | 165 | 120 | 1 | 1 | 1 | 0.1389474 | 90 | 3 | 95.7 | 2.8 | 2.92581 | ok | [37] | Pellegrino, C., Modena, C. (2002). Fiber reinforced polymer shear strengthening of reinforced concrete beams with transverse steel reinforcement. Journal of Composites for Construction, 6(2): 104-111.
38 |  |  | SB S1 2L | 95 | 220 | 175 | 3 | 25.5 | 0.133 | 235 | 3650 | 0.01580087 | 0.38 | 420 | 1 | 55 | 88 | 1 | 165 | 120 | 1 | 1 | 1 | 0.28 | 90 | 3 | 158 | 12.2 | 7.721519 | ok | [38] | Abdel-Jaber, M. S., Walker, P. R., Hutchinson, A. R. (2003). Shear strengthening of reinforced concrete beams using different configurations of externally bonded carbon fibre reinforced plates. Materials and Structures, 36(5): 291-301.
39 | 2006 | Pellegrin and Modena [9] | A-Ul-C-17 | 150 | 300 | 250 | 3 | 41.4 | 0.165 | 230 | 3450 | 0.015 | 0.39 | 534 | 0 | 0 | 0 | 1 | 300 | 250 | 1 | 1 | 1 | 0.22 | 90 | 1 | 238.1 | 52.9 | 22.21756 | ok | [39] | Täljsten, B. (2003). Strengthening concrete beams for shear with CFRP sheets. Construction and Building Materials, 17(1): 15-26.
40 |  |  | A-Ul-C-20 | 150 | 300 | 250 | 3 | 41.4 | 0.165 | 230 | 3450 | 0.015 | 0.34 | 534 | 0 | 0 | 0 | 1 | 300 | 250 | 1 | 1 | 1 | 0.22 | 90 | 1 | 225 | 55.8 | 24.8 | ok | [40] | Adhikary, B. B., Mutsuyoshi, H., Ashraf, M. (2004). Shear strengthening of reinforced concrete beams using fiber-reinforced polymer sheets with bonded anchorage. Structural Journal, 101(5): 660-668.
41 |  |  | A-Ul-S-17 | 150 | 300 | 250 | 3 | 41.4 | 0.165 | 230 | 3450 | 0.015 | 0.39 | 534 | 0 | 0 | 0 | 1 | 300 | 250 | 1 | 1 | 1 | 0.22 | 90 | 1 | 247.3 | 49.2 | 19.89486 | ok | [41] | Carolin, A., Täljsten, B. (2005). Experimental study of strengthening for increased shear bearing capacity. Journal of Composites for Construction, 9(6): 488-496.
42 |  |  | A-Ul-S-20 | 150 | 300 | 250 | 3 | 41.4 | 0.165 | 230 | 3450 | 0.015 | 0.34 | 534 | 0 | 0 | 0 | 1 | 300 | 250 | 1 | 1 | 1 | 0.22 | 90 | 1 | 235.1 | 31.6 | 13.44109 | ok | [42] | Zhang, Z., Hsu, C. T. T. (2005). Shear strengthening of reinforced concrete beams using carbon-fiber-reinforced polymer laminates. Journal of Composites for Construction, 9(2): 158-169.
43 |  |  | A-U2-C-17 | 150 | 300 | 250 | 3 | 41.4 | 0.33 | 230 | 3450 | 0.015 | 0.39 | 534 | 0 | 0 | 0 | 1 | 300 | 250 | 1 | 1 | 1 | 0.44 | 90 | 1 | 243 | 57.8 | 23.78601 | ok | [43] | Kim, G., Sim, J., Oh, H. (2008). Shear strength of strengthened RC beams with FRPs in shear. Construction and Building Materials, 22(6): 1261-1270.
44 |  |  | A-U2-C-20 | 150 | 300 | 250 | 3 | 41.4 | 0.33 | 230 | 3450 | 0.015 | 0.34 | 534 | 0 | 0 | 0 | 1 | 300 | 250 | 1 | 1 | 1 | 0.44 | 90 | 1 | 229.7 | 60.5 | 26.3387 | ok | [44] | Ebead, U., Saeed, H. (2013). Hybrid shear strengthening system for reinforced concrete beams: An experimental study. Engineering Structures, 49: 421-433.
45 |  |  | A-U2-S-17 | 150 | 300 | 250 | 3 | 41.4 | 0.33 | 230 | 3450 | 0.015 | 0.39 | 534 | 0 | 0 | 0 | 1 | 300 | 250 | 1 | 1 | 1 | 0.44 | 90 | 1 | 218.9 | 20.8 | 9.502056 | ok | [45] | Al-Rousan, R. Z., Haddad, R. H., Swesi, A. O. (2015). Repair of shear-deficient normal weight concrete beams damaged by thermal shock using advanced composite materials. Composites Part B: Engineering, 70: 20-34.
46 |  |  | A-U2-S-20 | 150 | 300 | 250 | 3 | 41.4 | 0.33 | 230 | 3450 | 0.015 | 0.34 | 534 | 0 | 0 | 0 | 1 | 300 | 250 | 1 | 1 | 1 | 0.44 | 90 | 1 | 207.5 | 4 | 1.927711 | ok | [46] | Bukhari, I. A., Vollum, R., Ahmad, S., Sagaseta, J. (2013). Shear strengthening of short span reinforced concrete beams with CFRP sheets. Arabian Journal for Science and Engineering, 38(3): 523-536.
47 | 2007 | Barros et al. [10] | A10-M | 150 | 300 | 285 | 2 | 37.6 | 0.334 | 240 | 3000 | 0.007692308 | 0 | 0 | 0 | 0 | 0 | 1 | 300 | 285 | 25 | 190 | 0.1315789 | 0.05859649 | 90 | 3 | 61.03 | 10.83 | 17.74537 | ok | [47] | Huang, Z. (2017). Coupling effect of shear failure modes and steel corrosion on shear behavior of RC beams shear-strengthened with EB-CFRP. Shenzhen University, Shenzhen, China. [in Chinese].
48 |  |  | A12-M | 150 | 300 | 285 | 2 | 37.6 | 0.334 | 240 | 3000 | 0.007692308 | 0 | 0 | 0 | 0 | 0 | 1 | 300 | 285 | 25 | 95 | 0.2631579 | 0.117193 | 90 | 3 | 89.77 | 31.52 | 35.11195 | ok | [48] | Luo, R. (2017). Experimental study on size effect of small shear span ratio RC beams shear strengthened with FRP wraps. Guangdong University of Technology, Guangdong, China. [in Chinese].
49 |  |  | B10-M | 150 | 150 | 135 | 2.22 | 49.5 | 0.334 | 240 | 3000 | 0.007692308 | 0 | 0 | 0 | 0 | 0 | 1 | 300 | 135 | 25 | 80 | 0.3125 | 0.1391667 | 90 | 3 | 55.57 | 18.56 | 33.39932 | ok | [49] | Zhou, P. (2017). Experimental study on size effect of large-shear-span-ratio RC beams shear-strengthen with CFRP U-strips. Guangdong University of Technology, Guangdong, China. [in Chinese].
50 |  |  | B12-M | 150 | 150 | 135 | 2.22 | 49.5 | 0.334 | 240 | 3000 | 0.007692308 | 0 | 0 | 0 | 0 | 0 | 1 | 300 | 135 | 25 | 40 | 0.625 | 0.2783333 | 90 | 3 | 71.5 | 33.65 | 47.06294 | ok | [50] | Li, W., Leung, C. K. (2017). Effect of shear span-depth ratio on mechanical performance of RC beams strengthened in shear with U-wrapping FRP strips. Composite Structures, 177: 141-157.
51 | 2007 | Leung et al. [11] | SB-U1 | 75 | 180 | 155 | 2.9 | 27.4 | 0.11 | 235 | 4200 | 0.01787234 | 0.28 | 300 | 0 | 0 | 0 | 1 | 180 | 155 | 20 | 60 | 0.3333333 | 0.09777778 | 90 | 1 | 65 | 24.3 | 37.38462 | ok | [51] | Peng, W. (2016). Coupling effect of shear failure mode and steel stirrup ratio on shear behavior of RC beams externally bonded with CFRP strips. Shenzhen University, Shenzhen, China. [in Chinese].
52 |  |  | MB-U1 | 150 | 360 | 305 | 2.95 | 27.4 | 0.22 | 235 | 4200 | 0.01787234 | 0.28 | 300 | 0 | 0 | 0 | 1 | 360 | 305 | 40 | 120 | 0.3333333 | 0.09777778 | 90 | 1 | 154.6 | 4.8 | 3.104787 | ok | [52] | Al-Lebban, Y. F., Mackie, K. R. (2019). Polyurethane-FRP external strengthening of RC beams with no steel stirrups. Journal of Composites for Construction, 23(1): 04018074.
53 |  |  | MB-U2 | 150 | 360 | 306 | 2.95 | 27.4 | 0.22 | 235 | 4200 | 0.01787234 | 0.28 | 300 | 0 | 0 | 0 | 1 | 360 | 306 | 40 | 120 | 0.3333333 | 0.09777778 | 90 | 1 | 159.75 | 9.9 | 6.197183 | ok | [53] | Javed, M. A., Irfan, M., Khalid, S., Chen, Y., Ahmed, S. (2016). An experimental study on the shear strengthening of reinforced concrete deep beams with carbon fiber reinforced polymers. KSCE Journal of Civil Engineering, 20(7): 2802-2810.
54 |  |  | LB-U1 | 300 | 720 | 660 | 2.73 | 27.4 | 0.44 | 235 | 4200 | 0.01787234 | 0.28 | 300 | 0 | 0 | 0 | 1 | 720 | 660 | 80 | 240 | 0.3333333 | 0.09777778 | 90 | 1 | 563.4 | 25.4 | 4.508342 | ok | [54] | Al-Rousan, R. Z., Issa, M. A. (2016). The effect of beam depth on the shear behavior of reinforced concrete beams externally strengthened with carbon fiber–reinforced polymer composites. Advances in Structural Engineering, 19(11): 1769-1779.
55 |  |  | LB-U2 | 300 | 720 | 660 | 2.73 | 27.4 | 0.44 | 235 | 4200 | 0.01787234 | 0.28 | 300 | 0 | 0 | 0 | 1 | 720 | 660 | 80 | 240 | 0.3333333 | 0.09777778 | 90 | 1 | 559.8 | 21.8 | 3.894248 | ok
56 | 2010 | Altin et al. [12] | 2 | 120 | 360 | 330 | 5 | 25.2 | 0.12 | 235 | 4100 | 0.01774892 | 0.06 | 275 | 1 | 75 | 120 | 1 | 285 | 255 | 50 | 125 | 0.4 | 0.08 | 90 | 1 | 82.55 | 33.04 | 40.02423 | ok
57 |  |  | 3 | 120 | 360 | 330 | 5 | 24.9 | 0.12 | 235 | 4100 | 0.01774892 | 0.06 | 275 | 1 | 75 | 120 | 1 | 285 | 255 | 50 | 150 | 0.3333333 | 0.06666667 | 90 | 1 | 81.99 | 32.48 | 39.61459 | ok
58 |  |  | 4 | 120 | 360 | 330 | 5 | 24.8 | 0.12 | 235 | 4100 | 0.01774892 | 0.06 | 275 | 1 | 75 | 120 | 1 | 285 | 255 | 50 | 200 | 0.25 | 0.05 | 90 | 1 | 69.04 | 19.53 | 28.28795 | ok
59 | 2011 | Mofidi and Chaallal [13] | S0-0.12R | 152 | 406 | 350 | 3 | 31 | 0.11 | 235 | 3450 | 0.015 | 0 | 0 | 1 | 102 | 178 | 1 | 304 | 248 | 40 | 115 | 0.3478261 | 0.05034325 | 90 | 3 | 120.9 | 39.7 | 32.83706 | ok
60 |  |  | S0-0.17R1 | 152 | 406 | 350 | 3 | 31 | 0.11 | 235 | 3450 | 0.015 | 0 | 0 | 1 | 102 | 178 | 1 | 304 | 248 | 87.5 | 175 | 0.5 | 0.07236842 | 90 | 3 | 134.5 | 53.3 | 39.62825 | ok
61 |  |  | S0-0.17R2 | 152 | 406 | 350 | 3 | 31 | 0.055 | 235 | 3450 | 0.015 | 0 | 0 | 1 | 102 | 178 | 1 | 304 | 248 | 1 | 1 | 1 | 0.07236842 | 90 | 3 | 102.4 | 21.2 | 20.703125 | ok
62 |  |  | S0-0.20R1 | 152 | 406 | 350 | 3 | 31 | 0.11 | 235 | 3450 | 0.015 | 0 | 0 | 1 | 102 | 178 | 1 | 304 | 248 | 53 | 87.5 | 0.6057143 | 0.08766917 | 90 | 3 | 135.7 | 54.5 | 40.16212 | ok
63 |  |  | S0-0.20R2 | 152 | 406 | 350 | 3 | 31 | 0.11 | 235 | 3450 | 0.015 | 0 | 0 | 1 | 102 | 178 | 1 | 304 | 248 | 30 | 50 | 0.6 | 0.08684211 | 90 | 3 | 131.1 | 49.9 | 38.06255 | ok
64 |  |  | S0-0.23R | 152 | 406 | 350 | 3 | 31 | 0.11 | 235 | 3450 | 0.015 | 0 | 0 | 1 | 102 | 178 | 1 | 304 | 248 | 87.5 | 125 | 0.7 | 0.1013158 | 90 | 3 | 150.6 | 69.3 | 46.01594 | ok
65 |  |  | S0-0.33R | 152 | 406 | 350 | 3 | 31 | 0.11 | 235 | 3450 | 0.015 | 0 | 0 | 1 | 102 | 178 | 1 | 304 | 248 | 1 | 1 | 1 | 0.1447368 | 90 | 3 | 120 | 38.7 | 32.25 | ok
66 |  |  | S0-0.66R | 152 | 406 | 350 | 3 | 31 | 0.22 | 235 | 3450 | 0.015 | 0 | 0 | 1 | 102 | 178 | 1 | 304 | 248 | 1 | 1 | 1 | 0.2894737 | 90 | 3 | 121.7 | 40.4 | 33.19638 | ok
67 |  |  | S1-0.17R2 | 152 | 406 | 350 | 3 | 31 | 0.11 | 235 | 3450 | 0.015 | 0.38 | 540 | 1 | 102 | 178 | 1 | 304 | 248 | 87.5 | 175 | 0.5 | 0.07236842 | 90 | 3 | 246.7 | 14.5 | 5.877584 | ok
68 |  |  | S1-0.23R | 152 | 406 | 350 | 3 | 31 | 0.11 | 235 | 3450 | 0.015 | 0.38 | 540 | 1 | 102 | 178 | 1 | 304 | 248 | 87.5 | 125 | 0.7 | 0.1013158 | 90 | 3 | 253.9 | 21.7 | 8.546672 | ok
69 |  |  | S1-0.33R | 152 | 406 | 350 | 3 | 31 | 0.11 | 235 | 3450 | 0.015 | 0.38 | 540 | 1 | 102 | 178 | 1 | 304 | 248 | 1 | 1 | 1 | 0.1447368 | 90 | 3 | 250.6 | 18.4 | 7.342378 | ok
70 | 2012 | Bae et al. [14] | S-Str | 203 | 368 | 305 | 3 | 25.2 | 0.165 | 228 | 3450 | 0.01513158 | 0 | 0 | 0 | 0 | 0 | 1 | 368 | 305 | 76 | 229 | 0.3318777 | 0.05395057 | 90 | 1 | 113 | 46.7 | 41.32743 | ok
71 |  |  | M-Str | 305 | 546 | 457 | 3 | 32 | 0.165 | 228 | 3450 | 0.01513158 | 0 | 0 | 0 | 0 | 0 | 1 | 546 | 457 | 152 | 305 | 0.4983607 | 0.05392099 | 90 | 1 | 236 | 87.2 | 36.94915 | ok
72 |  |  | L-Str | 406 | 699 | 610 | 3 | 32 | 0.165 | 228 | 3450 | 0.01513158 | 0 | 0 | 0 | 0 | 0 | 1 | 699 | 610 | 252 | 381 | 0.6614173 | 0.05376052 | 90 | 1 | 371 | 126.8 | 34.1779 | ok
73 | 2013 | Godat and Chaallal [15] | LSB-140-1L | 127 | 446 | 343 | 2 | 37.9 | 2 | 235 | 3650 | 0.01580087 | 0.8 | 441 | 1 | 90 | 229 | 1 | 356 | 253 | 1 | 1 | 1 | 3.149606 | 90 | 2 | 320 | 31 | 9.6875 | ok
74 |  |  | LSB-140-2L | 127 | 446 | 343 | 2 | 37.9 | 4 | 235 | 3650 | 0.01580087 | 0.8 | 441 | 1 | 90 | 229 | 1 | 356 | 253 | 1 | 1 | 1 | 6.299213 | 90 | 2 | 343 | 54 | 15.74344 | ok
75 |  |  | LSB-203-1L | 127 | 446 | 343 | 2 | 37.9 | 2 | 235 | 3650 | 0.01580087 | 0.55 | 441 | 1 | 90 | 229 | 1 | 356 | 253 | 1 | 1 | 1 | 3.149606 | 90 | 2 | 298 | 31 | 10.40268 | ok
76 |  |  | LSB-203-2L | 127 | 446 | 343 | 2 | 37.9 | 4 | 235 | 3650 | 0.01580087 | 0.55 | 441 | 1 | 90 | 229 | 1 | 356 | 253 | 1 | 1 | 1 | 6.299213 | 90 | 2 | 329 | 62 | 18.84498 | ok
77 |  |  | LSB-203-3L | 127 | 446 | 343 | 2 | 37.9 | 6 | 235 | 3650 | 0.01580087 | 0.55 | 441 | 1 | 90 | 229 | 1 | 356 | 253 | 1 | 1 | 1 | 9.448819 | 90 | 2 | 352 | 85 | 24.14773 | ok
78 |  |  | LSB406-1L | 127 | 446 | 343 | 2 | 37.9 | 2 | 235 | 3650 | 0.01580087 | 0.28 | 441 | 1 | 90 | 229 | 1 | 356 | 253 | 1 | 1 | 1 | 3.149606 | 90 | 2 | 276 | 40 | 14.49275 | ok
79 |  |  | LSB406-2L | 127 | 446 | 343 | 2 | 37.9 | 4 | 235 | 3650 | 0.01580087 | 0.28 | 441 | 1 | 90 | 229 | 1 | 356 | 253 | 1 | 1 | 1 | 6.299213 | 90 | 2 | 320 | 84 | 26.25 | ok
80 |  |  | LSB-610-1L | 127 | 446 | 343 | 2 | 37.9 | 2 | 235 | 3650 | 0.01580087 | 0.18 | 441 | 1 | 90 | 229 | 1 | 356 | 253 | 1 | 1 | 1 | 3.149606 | 90 | 2 | 258 | 53 | 20.54264 | ok
81 |  |  | LSB-610-2L | 127 | 446 | 343 | 2 | 37.9 | 4 | 235 | 3650 | 0.01580087 | 0.18 | 441 | 1 | 90 | 229 | 1 | 356 | 253 | 1 | 1 | 1 | 6.299213 | 90 | 2 | 254 | 49 | 19.29134 | ok
82 |  |  | LSB-610-3L | 127 | 446 | 343 | 2 | 37.9 | 6 | 235 | 3650 | 0.01580087 | 0.18 | 441 | 1 | 90 | 229 | 1 | 356 | 253 | 1 | 1 | 1 | 9.448819 | 90 | 2 | 258 | 53 | 20.54264 | ok
83 | 2014 | Mofidi and Chaallal [16] | NT-ST-35 | 152 | 406 | 350 | 3 | 31 | 0.11 | 230 | 3450 | 0.015 | 0 | 540 | 1 | 102 | 178 | 1 | 304 | 248 | 40 | 115 | 0.3478261 | 0.05034325 | 90 | 1 | 120.9 | 39.7 | 32.83706 | ok
84 |  |  | NT-ST-50 | 152 | 406 | 350 | 3 | 31 | 0.11 | 230 | 3450 | 0.015 | 0 | 540 | 1 | 102 | 178 | 1 | 304 | 248 | 87.5 | 175 | 0.5 | 0.07236842 | 90 | 1 | 134.5 | 53.3 | 39.62825 | ok
85 |  |  | NT-ST-60 | 152 | 406 | 350 | 3 | 31 | 0.11 | 230 | 3450 | 0.015 | 0 | 540 | 1 | 102 | 178 | 1 | 304 | 248 | 30 | 50 | 0.6 | 0.08684211 | 90 | 1 | 131.1 | 49.9 | 38.06255 | ok
86 |  |  | NT-ST-61 | 152 | 406 | 350 | 3 | 31 | 0.11 | 230 | 3450 | 0.015 | 0 | 540 | 1 | 102 | 178 | 1 | 304 | 248 | 53 | 87.5 | 0.6057143 | 0.08766917 | 90 | 1 | 135.7 | 54.5 | 40.16212 | ok
87 |  |  | NT-ST-70 | 152 | 406 | 350 | 3 | 31 | 0.11 | 230 | 3450 | 0.015 | 0 | 540 | 1 | 102 | 178 | 1 | 304 | 248 | 87.5 | 125 | 0.7 | 0.1013158 | 90 | 1 | 150.6 | 69.3 | 46.01594 | ok
88 |  |  | NT-SH-100 | 152 | 406 | 350 | 3 | 31 | 0.11 | 230 | 3450 | 0.015 | 0 | 540 | 1 | 102 | 178 | 1 | 304 | 248 | 1 | 1 | 1 | 0.1447368 | 90 | 1 | 120 | 38.7 | 32.25 | ok
89 |  |  | NT-SH-200 | 152 | 406 | 350 | 3 | 31 | 0.22 | 230 | 3450 | 0.015 | 0 | 540 | 1 | 102 | 178 | 1 | 304 | 248 | 1 | 1 | 1 | 0.2894737 | 90 | 1 | 121.7 | 40.4 | 33.19638 | ok
90 |  |  | WT-ST-50 | 152 | 406 | 350 | 3 | 31 | 0.11 | 230 | 3450 | 0.015 | 0.38 | 540 | 1 | 102 | 178 | 1 | 304 | 248 | 87.5 | 175 | 0.5 | 0.07236842 | 90 | 1 | 246.7 | 14.5 | 5.877584 | ok
91 |  |  | WT-ST-70 | 152 | 406 | 350 | 3 | 31 | 0.11 | 230 | 3450 | 0.015 | 0.38 | 540 | 1 | 102 | 178 | 1 | 304 | 248 | 87.5 | 125 | 0.7 | 0.1013158 | 90 | 1 | 253.9 | 21.7 | 8.546672 | ok
92 |  |  | WT-SH-100 | 152 | 406 | 350 | 3 | 31 | 0.11 | 230 | 3450 | 0.015 | 0.38 | 540 | 1 | 102 | 178 | 1 | 304 | 248 | 1 | 1 | 1 | 0.1447368 | 90 | 1 | 250.6 | 18.4 | 7.342378 | ok
93 | 2015 | Nguyen-Minh and Rovnak [17] | G2-CFRP-1 | 100 | 250 | 196 | 2 | 23.2 | 1 | 235 | 986 | 0.01029228 | 0.16 | 350 | 0 | 0 | 0 | 1 | 250 | 196 | 1 | 1 | 1 | 2 | 90 | 1 | 62.5 | 17.5 | 28 | ok
94 |  |  | G2-CFRP-2 | 200 | 500 | 442 | 2 | 23.2 | 2 | 235 | 986 | 0.01029228 | 0.16 | 350 | 0 | 0 | 0 | 1 | 500 | 442 | 1 | 1 | 1 | 2 | 90 | 1 | 305 | 80 | 26.22951 | ok
95 |  |  | G2-CFRP-3 | 300 | 750 | 682 | 2 | 23.2 | 3 | 235 | 986 | 0.01029228 | 0.2 | 350 | 0 | 0 | 0 | 1 | 750 | 682 | 1 | 1 | 1 | 2 | 90 | 1 | 650 | 180 | 27.69231 | ok
96 | 1997 | Araki et al. [18] | CF045 | 200 | 400 | 340 | 1.54 | 24.5 | 0.11 | 235 | 3835 | 0.01631915 | 0.19 | 300 | 0 | 0 | 0 | 3 | 400 | 340 | 40 | 171 | 0.2339181 | 0.02573099 | 90 | 1 | 118 | 17.5 | 14.83051 | ok
97 |  |  | CF064 | 200 | 400 | 340 | 1.54 | 24.6 | 0.11 | 235 | 3835 | 0.01631915 | 0.19 | 300 | 0 | 0 | 0 | 3 | 400 | 340 | 70 | 173 | 0.4046243 | 0.04450867 | 90 | 1 | 131 | 30.5 | 23.28244 | ok
98 |  |  | CF097 | 200 | 400 | 340 | 1.54 | 24.9 | 0.11 | 235 | 3835 | 0.01631915 | 0.19 | 300 | 0 | 0 | 0 | 3 | 400 | 340 | 120 | 173 | 0.6936416 | 0.07630058 | 90 | 1 | 153 | 53 | 34.64052 | ok
99 |  |  | CF131 | 200 | 400 | 340 | 1.54 | 25.1 | 0.11 | 235 | 3835 | 0.01631915 | 0.19 | 300 | 0 | 0 | 0 | 3 | 400 | 340 | 1 | 1 | 1 | 0.11 | 90 | 1 | 179 | 78.5 | 43.85475 | ok
100 |  |  | CF243 | 200 | 400 | 340 | 1.54 | 25.6 | 0.22 | 235 | 3835 | 0.01631915 | 0.19 | 300 | 0 | 0 | 0 | 3 | 400 | 340 | 1 | 1 | 1 | 0.22 | 90 | 1 | 203.5 | 103 | 50.61425 | ok
101 | 1997 | Funakawa et al. [19] | S2 | 600 | 600 | 510 | 2.5 | 30.7 | 0.17 | 235 | 3834 | 0.015975 | 0.14 | 300 | 0 | 0 | 0 | 3 | 600 | 510 | 1 | 1 | 1 | 0.05666667 | 90 | 2 | 691.5 | 243 | 35.141 | ok
102 |  |  | S3 | 600 | 600 | 510 | 2.5 | 30.7 | 0.33 | 235 | 3834 | 0.015975 | 0.14 | 300 | 0 | 0 | 0 | 3 | 600 | 510 | 1 | 1 | 1 | 0.11 | 90 | 2 | 795 | 346 | 43.52201 | ok
103 |  |  | S4 | 600 | 600 | 510 | 2.5 | 30.7 | 0.5 | 235 | 3834 | 0.015975 | 0.14 | 300 | 0 | 0 | 0 | 3 | 600 | 510 | 1 | 1 | 1 | 0.1666667 | 90 | 2 | 942 | 493 | 52.33546 | ok
104 | 1997 | Ono et al. [20] | SB3 | 300 | 300 | 260 | 1.54 | 24.3 | 0.11 | 235 | 3430 | 0.01383065 | 0.08 | 300 | 0 | 0 | 0 | 3 | 300 | 260 | 1 | 1 | 1 | 0.07333333 | 90 | 1 | 358 | 113 | 31.56425 | ok
105 |  |  | SB4 | 300 | 300 | 260 | 1.54 | 24.3 | 0.22 | 235 | 3430 | 0.01383065 | 0.08 | 300 | 0 | 0 | 0 | 3 | 300 | 260 | 1 | 1 | 1 | 0.1466667 | 90 | 1 | 446 | 201 | 45.06726 | ok
106 |  |  | SB5 | 300 | 300 | 260 | 1.54 | 25.2 | 0.22 | 235 | 3430 | 0.01491304 | 0.08 | 300 | 0 | 0 | 0 | 3 | 300 | 260 | 1 | 1 | 1 | 0.1466667 | 90 | 1 | 441 | 196 | 44.44444 | ok
107 | 1997 | Umezu et al. [21] | CS1 | 300 | 300 | 257 | 2.96 | 40.5 | 0.11 | 235 | 4280 | 0.01754098 | 0 | 0 | 0 | 0 | 0 | 3 | 300 | 257 | 1 | 1 | 1 | 0.07333333 | 90 | 2 | 214 | 87 | 40.65421 | ok
108 |  |  | CS2 | 300 | 300 | 257 | 2.96 | 40.5 | 0.11 | 235 | 4280 | 0.01754098 | 0 | 0 | 0 | 0 | 0 | 3 | 300 | 257 | 100 | 200 | 0.5 | 0.03666667 | 90 | 2 | 159 | 32 | 20.12579 | ok
109 |  |  | CS3 | 150 | 300 | 272 | 2.94 | 44.8 | 0.11 | 235 | 4280 | 0.01754098 | 0 | 0 | 0 | 0 | 0 | 3 | 300 | 272 | 100 | 200 | 0.5 | 0.07333333 | 90 | 2 | 116 | 69.4 | 59.82759 | ok
110 | 1997 | Mitsui et al. [22] | A | 150 | 250 | 220 | 1.14 | 28.5 | 0.17 | 235 | 3450 | 0.015 | 0.26 | 500 | 0 | 0 | 0 | 3 | 250 | 220 | 1 | 1 | 1 | 0.2266667 | 90 | 2 | 134.4 | 40.2 | 29.91071 | ok
111 |  |  | B | 150 | 250 | 220 | 1.14 | 28.5 | 0.17 | 235 | 3450 | 0.015 | 0.26 | 500 | 0 | 0 | 0 | 3 | 250 | 220 | 1 | 1 | 1 | 0.2266667 | 90 | 2 | 137.3 | 43.2 | 31.46395 | ok
112 |  |  | C | 150 | 250 | 220 | 1.14 | 28.5 | 0.17 | 235 | 3450 | 0.015 | 0.26 | 500 | 0 | 0 | 0 | 3 | 250 | 220 | 1 | 1 | 1 | 0.2266667 | 90 | 2 | 128.5 | 34.5 | 26.84825 | ok
113 |  |  | D | 150 | 250 | 220 | 1.59 | 28.5 | 0.17 | 235 | 3450 | 0.015 | 0.26 | 500 | 0 | 0 | 0 | 3 | 250 | 220 | 1 | 1 | 1 | 0.2266667 | 90 | 2 | 126.5 | 55.4 | 43.79447 | ok
114 | 2000 | Zhao et al. [23] | BVI-3 | 150 | 250 | 200 | 2.27 | 20.5 | 0.121 | 220 | 1800 | 0.008181818 | 0.112 | 507.9 | 0 | 0 | 0 | 3 | 250 | 200 | 30 | 120 | 0.25 | 0.04033333 | 90 | 3 | 87.5 | 13.86 | 15.84 | ok
115 |  |  | BVI-4 | 150 | 250 | 200 | 2.27 | 20.5 | 0.121 | 220 | 1800 | 0.008181818 | 0.112 | 507.9 | 0 | 0 | 0 | 3 | 250 | 200 | 30 | 100 | 0.3 | 0.0484 | 90 | 2 | 90 | 16.64 | 18.48889 | ok
116 |  |  | BVI-6 | 150 | 250 | 200 | 2.27 | 20.5 | 0.121 | 220 | 1800 | 0.008181818 | 0.112 | 507.9 | 0 | 0 | 0 | 3 | 250 | 200 | 30 | 80 | 0.375 | 0.0605 | 90 | 5 | 92.5 | 20.4594 | 22.11827 | ok
117 |  |  | BVII-2 | 150 | 250 | 200 | 2.27 | 14.2 | 0.121 | 220 | 1800 | 0.008181818 | 0.158 | 557.9 | 0 | 0 | 0 | 3 | 250 | 200 | 30 | 100 | 0.3 | 0.0484 | 90 | 2 | 75 | 15.433 | 20.57733 | ok
118 |  |  | BVII-3 | 150 | 250 | 200 | 2.27 | 14.2 | 0.242 | 220 | 1800 | 0.008181818 | 0.158 | 557.9 | 0 | 0 | 0 | 3 | 250 | 200 | 30 | 120 | 0.25 | 0.08066667 | 90 | 5 | 80 | 19.6209 | 24.526125 | ok
119 |  |  | BVII-4 | 150 | 250 | 200 | 2.27 | 14.2 | 0.121 | 220 | 1800 | 0.008181818 | 0.158 | 557.9 | 0 | 0 | 0 | 3 | 250 | 200 | 30 | 60 | 0.5 | 0.08066667 | 90 | 2 | 85 | 25.714 | 30.25176 | ok
120 | 2005 | Cao et al. [24] | A2 | 150 | 250 | 222.5 | 2.7 | 23.79 | 0.167 | 235 | 3635 | 0.01459839 | 0.188 | 303 | 0 | 0 | 0 | 3 | 250 | 222.5 | 30 | 100 | 0.3 | 0.0668 | 90 | 2 | 185 | 44 | 23.78378 | ok
121 |  |  | A3 | 150 | 250 | 222.5 | 2.7 | 23.79 | 0.167 | 235 | 3635 | 0.01459839 | 0.188 | 303 | 0 | 0 | 0 | 3 | 250 | 222.5 | 30 | 150 | 0.2 | 0.04453333 | 90 | 2 | 187 | 46 | 24.59893 | ok
122 |  |  | A5 | 150 | 250 | 222.5 | 1.8 | 23.79 | 0.167 | 235 | 3635 | 0.01459839 | 0.188 | 303 | 0 | 0 | 0 | 3 | 250 | 222.5 | 30 | 100 | 0.3 | 0.0668 | 90 | 2 | 227 | 44 | 19.38326 | ok
123 | 2005 | Beber and Filho [25] | V12_A | 150 | 300 | 253 | 2.92 | 32.8 | 0.111 | 235 | 3400 | 0.01478261 | 0 | 0 | 0 | 0 | 0 | 3 | 300 | 253 | 50 | 100 | 0.5 | 0.074 | 90 | 2 | 116.4 | 59.4 | 51.03093 | ok
124 |  |  | V18_A | 150 | 300 | 253 | 2.92 | 32.8 | 0.111 | 235 | 3400 | 0.01478261 | 0 | 0 | 0 | 0 | 0 | 3 | 300 | 253 | 50 | 100 | 0.5 | 0.074 | 90 | 2 | 127.3 | 70.4 | 55.30244 | ok
125 |  |  | V20_A | 150 | 300 | 253 | 2.92 | 32.8 | 0.111 | 235 | 3400 | 0.01478261 | 0 | 0 | 0 | 0 | 0 | 3 | 300 | 253 | 50 | 100 | 0.5 | 0.074 | 90 | 2 | 140.1 | 83.2 | 59.38615 | ok
126 |  |  | V16_A | 150 | 300 | 253 | 2.92 | 32.8 | 0.111 | 235 | 3400 | 0.01478261 | 0 | 0 | 0 | 0 | 0 | 3 | 300 | 253 | 1 | 1 | 1 | 0.148 | 90 | 3 | 183.96 | 70.12 | 38.11698 | ok
127 |  |  | V18_B | 150 | 300 | 253 | 2.92 | 32.8 | 0.111 | 235 | 3400 | 0.01478261 | 0 | 0 | 0 | 0 | 0 | 3 | 300 | 253 | 1 | 1 | 1 | 0.148 | 90 | 3 | 202.41 | 88.57 | 43.75772 | ok
128 |  |  | V9_A | 150 | 300 | 253 | 2.92 | 32.8 | 0.111 | 235 | 3400 | 0.01478261 | 0 | 0 | 0 | 0 | 0 | 2 | 300 | 253 | 50 | 100 | 0.5 | 0.074 | 90 | 1 | 98.12 | 41.2 | 41.9894 | ok
129 |  |  | V9_B | 150 | 300 | 253 | 2.92 | 32.8 | 0.111 | 235 | 3400 | 0.01478261 | 0 | 0 | 0 | 0 | 0 | 2 | 300 | 253 | 50 | 100 | 0.5 | 0.074 | 90 | 1 | 104.29 | 47.37 | 45.42142 | ok
130 |  |  | V21_A | 150 | 300 | 253 | 2.92 | 32.8 | 0.111 | 235 | 3400 | 0.01478261 | 0 | 0 | 0 | 0 | 0 | 2 | 300 | 253 | 50 | 100 | 0.5 | 0.074 | 90 | 1 | 115.19 | 58.27 | 50.58599 | ok
131 |  |  | V12_B | 150 | 300 | 253 | 2.92 | 32.8 | 0.111 | 235 | 3400 | 0.01478261 | 0 | 0 | 0 | 0 | 0 | 2 | 300 | 253 | 50 | 100 | 0.5 | 0.074 | 45 | 1 | 101.65 | 44.73 | 44.00394 | ok
132 |  |  | V14_B | 150 | 300 | 253 | 2.92 | 32.8 | 0.111 | 235 | 3400 | 0.01478261 | 0 | 0 | 0 | 0 | 0 | 2 | 300 | 253 | 50 | 100 | 0.5 | 0.074 | 45 | 1 | 91.65 | 34.73 | 37.89416 | ok
133 |  |  | V13_A | 150 | 300 | 253 | 2.92 | 32.8 | 0.111 | 235 | 3400 | 0.01478261 | 0 | 0 | 0 | 0 | 0 | 2 | 300 | 253 | 1 | 1 | 1 | 0.148 | 90 | 1 | 112.01 | 55.09 | 49.18311 | ok
134 |  |  | V13_B | 150 | 300 | 253 | 2.92 | 32.8 | 0.111 | 235 | 3400 | 0.01478261 | 0 | 0 | 0 | 0 | 0 | 2 | 300 | 253 | 1 | 1 | 1 | 0.148 | 90 | 1 | 125.75 | 68.83 | 54.73559 | ok
135 |  |  | V14_A | 150 | 300 | 253 | 2.92 | 32.8 | 0.111 | 235 | 3400 | 0.01478261 | 0 | 0 | 0 | 0 | 0 | 2 | 300 | 253 | 1 | 1 | 1 | 0.148 | 45 | 1 | 128.39 | 71.47 | 55.66633 | ok
136 |  |  | V15_A | 150 | 300 | 253 | 2.92 | 32.8 | 0.111 | 235 | 3400 | 0.01478261 | 0 | 0 | 0 | 0 | 0 | 2 | 300 | 253 | 1 | 1 | 1 | 0.148 | 45 | 1 | 120.56 | 63.64 | 52.78699 | ok
137 |  |  | V22_B | 150 | 300 | 253 | 2.92 | 32.8 | 1.4 | 235 | 2500 | 0.01219512 | 0 | 0 | 0 | 0 | 0 | 2 | 300 | 253 | 50 | 141 | 0.3546099 | 0.6619385 | 90 | 1 | 142.91 | 85.99 | 60.17074 | ok
138 |  |  | V20_B | 150 | 300 | 253 | 2.92 | 32.8 | 1.4 | 235 | 2500 | 0.01219512 | 0 | 0 | 0 | 0 | 0 | 2 | 300 | 253 | 50 | 141 | 0.3546099 | 0.6619385 | 90 | 1 | 112.51 | 55.59 | 49.40894 | ok
139 |  |  | V21_B | 150 | 300 | 253 | 2.92 | 32.8 | 1.4 | 235 | 2500 | 0.01219512 | 0 | 0 | 0 | 0 | 0 | 2 | 300 | 253 | 50 | 141 | 0.3546099 | 0.6619385 | 45 | 1 | 135.7 | 78.78 | 58.05453 | ok
140 |  |  | V22_A | 150 | 300 | 253 | 2.92 | 32.8 | 1.4 | 235 | 2500 | 0.01219512 | 0 | 0 | 0 | 0 | 0 | 2 | 300 | 253 | 50 | 141 | 0.3546099 | 0.6619385 | 45 | 1 | 125.6 | 68.68 | 54.68153 | ok
141 | 2005 | Miyajima et al. [26] | case2 | 340 | 440 | 375 | 2.93 | 29.9 | 0.11 | 235 | 4840 | 0.01913043 | 0.05 | 300 | 0 | 0 | 0 | 3 | 440 | 375 | 50 | 150 | 0.3333333 | 0.02156863 | 90 | 2 | 212.3 | 81.3 | 38.29487 | ok
142 |  |  | case3 | 340 | 440 | 375 | 2.93 | 29.9 | 0.11 | 235 | 4840 | 0.01913043 | 0.05 | 300 | 0 | 0 | 0 | 3 | 440 | 375 | 75 | 150 | 0.5 | 0.03235294 | 90 | 2 | 253 | 122 | 48.22134 | ok
143 |  |  | case4 | 340 | 440 | 375 | 2.93 | 29.9 | 0.11 | 235 | 4840 | 0.01913043 | 0.05 | 300 | 0 | 0 | 0 | 3 | 440 | 375 | 88 | 150 | 0.5866667 | 0.03796078 | 90 | 2 | 263 | 132 | 50.19011 | ok
144 |  |  | case5 | 340 | 440 | 375 | 2.93 | 29.9 | 0.11 | 235 | 4840 | 0.01913043 | 0.05 | 300 | 0 | 0 | 0 | 3 | 440 | 375 | 100 | 150 | 0.6666667 | 0.04313725 | 90 | 2 | 293 | 162 | 55.2901 | ok
145 | 2007 | Leung et al. (added) [2] | SB-F1 | 75 | 180 | 155 | 2.9 | 27.4 | 0.11 | 235 | 4200 | 0.01787234 | 0.28 | 300 | 0 | 0 | 0 | 3 | 180 | 155 | 20 | 60 | 0.3333333 | 0.09777778 | 90 | 2 | 66.1 | 25.35 | 38.35098 | ok
146 |  |  | SB-F2 | 75 | 180 | 155 | 2.9 | 27.4 | 0.11 | 235 | 4200 | 0.01787234 | 0.28 | 300 | 0 | 0 | 0 | 3 | 180 | 155 | 20 | 60 | 0.3333333 | 0.09777778 | 90 | 2 | 66.65 | 25.9 | 38.85971 | ok
147 |  |  | MB-F1 | 150 | 360 | 305 | 2.95 | 27.4 | 0.22 | 235 | 4200 | 0.01787234 | 0.28 | 300 | 0 | 0 | 0 | 3 | 360 | 305 | 40 | 120 | 0.3333333 | 0.09777778 | 90 | 2 | 236.4 | 86.5 | 36.59052 | ok
148 |  |  | MB-F2 | 150 | 360 | 305 | 2.95 | 27.4 | 0.22 | 235 | 4200 | 0.01787234 | 0.28 | 300 | 0 | 0 | 0 | 3 | 360 | 305 | 40 | 120 | 0.3333333 | 0.09777778 | 90 | 2 | 250.3 | 100.5 | 40.15182 | ok
149 |  |  | LB-F1 | 300 | 720 | 660 | 2.73 | 27.4 | 0.44 | 235 | 4200 | 0.01787234 | 0.28 | 300 | 0 | 0 | 0 | 3 | 720 | 660 | 80 | 240 | 0.3333333 | 0.09777778 | 90 | 2 | 871.6 | 333.6 | 38.27444 | ok
150 |  |  | LB-F2 | 300 | 720 | 660 | 2.73 | 27.4 | 0.44 | 235 | 4200 | 0.01787234 | 0.28 | 300 | 0 | 0 | 0 | 3 | 720 | 660 | 80 | 240 | 0.3333333 | 0.09777778 | 90 | 2 | 881.2 | 343.2 | 38.94689 | ok
151 | 2008 | Zhou et al. [27] | LA2 | 150 | 400 | 350 | 1.43 | 45.12 | 0.167 | 235 | 4330 | 0.01827004 | 0.22 | 367.4 | 0 | 0 | 0 | 3 | 400 | 350 | 50 | 150 | 0.3333333 | 0.07422222 | 90 | 2 | 357.3 | 65.43 | 18.31234 | ok
152 |  |  | LA8 | 150 | 400 | 350 | 2 | 49.52 | 0.167 | 235 | 4330 | 0.01827004 | 0.22 | 367.4 | 0 | 0 | 0 | 3 | 400 | 350 | 1 | 1 | 1 | 0.2226667 | 90 | 2 | 340.56 | 104.69 | 30.74054 | ok
153 |  |  | LA10 | 150 | 400 | 350 | 3 | 49.92 | 0.167 | 235 | 4330 | 0.01827004 | 0.22 | 367.4 | 0 | 0 | 0 | 3 | 400 | 350 | 50 | 150 | 0.3333333 | 0.07422222 | 90 | 2 | 240.13 | 100.62 | 41.9023 | ok
154 | 2008 | Grande et al. [28] | RS4W-2.5 | 250 | 450 | 405 | 2.5 | 21 | 0.191 | 235 | 2352 | 0.006 | 0.1 | 500 | 0 | 0 | 0 | 3 | 450 | 405 | 1 | 1 | 1 | 0.1528 | 90 | 2 | 165 | 30 | 18.18182 | ok
155 |  |  | RS4W-3 | 250 | 450 | 405 | 3 | 21 | 0.191 | 235 | 2352 | 0.006 | 0.1 | 500 | 0 | 0 | 0 | 3 | 450 | 405 | 1 | 1 | 1 | 0.1528 | 90 | 2 | 250 | 130 | 52 | ok
156 |  |  | RS4W-4 | 250 | 450 | 405 | 4 | 21 | 0.191 | 235 | 2352 | 0.006 | 0.1 | 500 | 0 | 0 | 0 | 3 | 450 | 405 | 1 | 1 | 1 | 0.1528 | 90 | 2 | 220 | 80 | 36.36364 | ok
157 | 2009 | Teng et al. [29] | UBF-00 | 150 | 300 | 260 | 2.5 | 37.6 | 0.11 | 266 | 3970 | 0.01492481 | 0 | 0 | 0 | 0 | 0 | 3 | 300 | 260 | 20 | 50 | 0.4 | 0.05866667 | 90 | 2 | 154.7 | 75 | 48.48093 | ok
158 |  |  | BDF-00 | 150 | 300 | 260 | 2.5 | 43.04 | 0.11 | 266 | 3970 | 0.01492481 | 0 | 0 | 0 | 0 | 0 | 3 | 300 | 260 | 20 | 50 | 0.4 | 0.05866667 | 90 | 2 | 132.1 | 52.4 | 39.66692 | ok
159 |  |  | UBF-R6 | 150 | 300 | 260 | 2.5 | 37.92 | 0.11 | 266 | 3970 | 0.01492481 | 0.302 | 271 | 0 | 0 | 0 | 3 | 300 | 260 | 20 | 50 | 0.4 | 0.05866667 | 90 | 2 | 205.5 | 85.6 | 41.6545 | ok
160 |  |  | BDF-R6 | 150 | 300 | 260 | 2.5 | 40.48 | 0.11 | 266 | 3970 | 0.01492481 | 0.302 | 271 | 0 | 0 | 0 | 3 | 300 | 260 | 20 | 50 | 0.4 | 0.05866667 | 90 | 2 | 180.9 | 61 | 33.72029 | ok
161 | 2009 | Emesto and Maura [30] | RS4Wa | 250 | 450 | 420 | 3 | 21 | 0.191 | 235 | 2600 | 0.006632653 | 0.1 | 476 | 0 | 0 | 0 | 3 | 450 | 420 | 1 | 1 | 1 | 0.1528 | 90 | 2 | 250 | 130 | 52 | ok
162 |  |  | RS3Wa | 250 | 450 | 420 | 3 | 21 | 0.191 | 235 | 2600 | 0.006632653 | 0.13 | 476 | 0 | 0 | 0 | 3 | 450 | 420 | 1 | 1 | 1 | 0.1528 | 90 | 2 | 330 | 170 | 51.51515 | ok
163 |  |  | RS2Wa | 250 | 450 | 420 | 3 | 21 | 0.191 | 235 | 2600 | 0.006632653 | 0.2 | 476 | 0 | 0 | 0 | 3 | 450 | 420 | 1 | 1 | 1 | 0.1528 | 90 | 2 | 300 | 85 | 28.33333 | ok
164 | 2013 | Li and Leung [31] | B1W | 180 | 350 | 303 | 1 | 42 | 0.11 | 235 | 4200 | 0.01787234 | 0.196 | 310 | 0 | 0 | 0 | 3 | 350 | 303 | 60 | 150 | 0.4 | 0.04888889 | 90 | 2 | 460 | 57 | 12.3913 | ok
165 |  |  | B2W | 180 | 350 | 303 | 1.5 | 42 | 0.11 | 235 | 4200 | 0.01787234 | 0.196 | 310 | 0 | 0 | 0 | 3 | 350 | 303 | 60 | 150 | 0.4 | 0.04888889 | 90 | 2 | 366 | 77 | 21.03825 | ok
166 |  |  | B3W | 180 | 350 | 303 | 2 | 42 | 0.11 | 235 | 4200 | 0.01787234 | 0.196 | 310 | 0 | 0 | 0 | 3 | 350 | 303 | 60 | 150 | 0.4 | 0.04888889 | 90 | 2 | 320 | 106 | 33.125 | ok
167 |  |  | B4W | 180 | 350 | 303 | 2.5 | 42 | 0.11 | 235 | 4200 | 0.01787234 | 0.196 | 310 | 0 | 0 | 0 | 3 | 350 | 303 | 60 | 150 | 0.4 | 0.04888889 | 90 | 2 | 319 | 123 | 38.55799 | ok
168 |  |  | B5W | 180 | 350 | 303 | 3 | 42 | 0.11 | 235 | 4200 | 0.01787234 | 0.196 | 310 | 0 | 0 | 0 | 3 | 350 | 303 | 60 | 150 | 0.4 | 0.04888889 | 90 | 2 | 299 | 109 | 36.45485 | ok
169 |  |  | B6W | 180 | 350 | 303 | 3.5 | 42 | 0.11 | 235 | 4200 | 0.01787234 | 0.196 | 310 | 0 | 0 | 0 | 3 | 350 | 303 | 60 | 150 | 0.4 | 0.04888889 | 90 | 2 | 264 | 83 | 31.43939 | ok
170 | 2014 | Li [32] | SB2F | 100 | 240 | 210 | 1.71 | 18.8 | 0.167 | 235 | 3500 | 0.01458333 | 0.28 | 434 | 0 | 0 | 0 | 3 | 240 | 210 | 30 | 60 | 0.5 | 0.167 | 90 | 2 | 117.9 | 43.7 | 37.06531 | ok
171 |  |  | MB IF | 200 | 480 | 420 | 0.71 | 23.6 | 0.334 | 235 | 3500 | 0.01458333 | 0.28 | 434 | 0 | 0 | 0 | 3 | 480 | 420 | 60 | 120 | 0.5 | 0.167 | 90 | 2 | 624.8 | 185.8 | 29.73752 | ok
172 |  |  | MB2F | 200 | 480 | 420 | 1.71 | 23.6 | 0.334 | 235 | 3500 | 0.01458333 | 0.28 | 434 | 0 | 0 | 0 | 3 | 480 | 420 | 60 | 120 | 0.5 | 0.167 | 90 | 2 | 535.4 | 194.8 | 36.38401 | ok
173 | 2004 | Hao [33] | A4 | 150 | 250 | 215 | 1.86 | 23.868 | 0.167 | 235 | 3635 | 0.01459839 | 0.19 | 500 | 0 | 0 | 0 | 3 | 250 | 215 | 30 | 50 | 0.6 | 0.1336 | 90 | 3 | 217 | 34 | 15.6682 | ok
174 |  |  | A5 | 150 | 250 | 215 | 1.86 | 23.868 | 0.167 | 235 | 3635 | 0.01459839 | 0.19 | 500 | 0 | 0 | 0 | 3 | 250 | 215 | 30 | 100 | 0.3 | 0.0668 | 90 | 2 | 227 | 44 | 19.38326 | ok
175 |  |  | A9 | 150 | 250 | 215 | 2.79 | 23.868 | 0.167 | 235 | 3635 | 0.01459839 | 0.19 | 500 | 0 | 0 | 0 | 3 | 250 | 215 | 30 | 150 | 0.2 | 0.04453333 | 90 | 2 | 177 | 36 | 20.33898 | ok
176 |  |  | A10 | 150 | 250 | 215 | 2.79 | 23.868 | 0.167 | 235 | 3635 | 0.01459839 | 0.19 | 500 | 0 | 0 | 0 | 3 | 250 | 215 | 30 | 100 | 0.3 | 0.0668 | 90 | 1 | 185 | 44 | 23.78378 | ok
177 |  |  | B3 | 150 | 250 | 215 | 1.86 | 23.868 | 0.167 | 235 | 3635 | 0.01459839 | 0.38 | 500 | 0 | 0 | 0 | 3 | 250 | 215 | 30 | 50 | 0.6 | 0.1336 | 90 | 3 | 228 | 21 | 9.210526 | ok
178 |  |  | B4 | 150 | 250 | 215 | 2.79 | 23.868 | 0.167 | 235 | 3635 | 0.01459839 | 0.38 | 500 | 0 | 0 | 0 | 3 | 250 | 215 | 30 | 150 | 0.2 | 0.04453333 | 90 | 2 | 179 | 28 | 15.64246 | ok
179 | 1998 | Chaallal et al. [34] | RS90-1 | 150 | 250 | 215 | 2.79 | 35 | 1 | 150 | 2400 | 0.016 | 0.19 | 400 | 0 | 0 | 0 | 2 | 250 | 215 | 50 | 100 | 0.5 | 0.6666667 | 90 | 1 | 87.5 | 34.3 | 39.2 | ok
180 |  |  | RS90-2 | 150 | 250 | 215 | 2.79 | 35 | 1 | 150 | 2400 | 0.016 | 0.19 | 400 | 0 | 0 | 0 | 2 | 250 | 215 | 50 | 100 | 0.5 | 0.6666667 | 90 | 1 | 95 | 41.8 | 44 | ok
181 |  |  | RS135-1 | 150 | 250 | 215 | 2.79 | 35 | 1 | 150 | 2400 | 0.016 | 0.19 | 300 | 0 | 0 | 0 | 2 | 250 | 215 | 50 | 150 | 0.3333333 | 0.4444444 | 45 | 3 | 94 | 40.8 | 43.40426 | ok
182 |  |  | RS135-2 | 150 | 250 | 215 | 2.79 | 35 | 1 | 150 | 2400 | 0.016 | 0.19 | 300 | 0 | 0 | 0 | 2 | 250 | 215 | 50 | 150 | 0.3333333 | 0.4444444 | 45 | 3 | 99.5 | 46.3 | 46.53266 | ok
183 | 1998 | Triantafillou et al. [35] | S1a | 70 | 110 | 100 | 3.2 | 30 | 0.16 | 235 | 3300 | 0.01404255 | 0 | 0 | 0 | 0 | 0 | 2 | 110 | 100 | 30 | 60 | 0.5 | 0.2285714 | 90 | 1 | 21.75 | 13.6 | 62.52874 | ok
184 |  |  | S1b | 70 | 110 | 100 | 3.2 | 30 | 0.16 | 235 | 3300 | 0.01404255 | 0 | 0 | 0 | 0 | 0 | 2 | 110 | 100 | 30 | 60 | 0.5 | 0.2285714 | 90 | 1 | 19.45 | 11.3 | 58.09769 | ok
185 |  |  | Sl(45) | 70 | 110 | 100 | 3.2 | 30 | 0.16 | 235 | 3300 | 0.01404255 | 0 | 0 | 0 | 0 | 0 | 2 | 110 | 100 | 30 | 60 | 0.5 | 0.2285714 | 45 | 1 | 22.25 | 14.1 | 63.37079 | ok
186 |  |  | S2a | 70 | 110 | 100 | 3.2 | 30 | 0.16 | 235 | 3300 | 0.01404255 | 0 | 0 | 0 | 0 | 0 | 2 | 110 | 100 | 45 | 60 | 0.75 | 0.3428571 | 90 | 1 | 24.05 | 15.9 | 66.11227 | ok
187 |  |  | S2b | 70 | 110 | 100 | 3.2 | 30 | 0.16 | 235 | 3300 | 0.01404255 | 0 | 0 | 0 | 0 | 0 | 2 | 110 | 100 | 45 | 60 | 0.75 | 0.3428571 | 90 | 1 | 21.1 | 12.9 | 61.13744 | ok
188 |  |  | S2(45) | 70 | 110 | 100 | 3.2 | 30 | 0.16 | 235 | 3300 | 0.01404255 | 0 | 0 | 0 | 0 | 0 | 2 | 110 | 100 | 45 | 60 | 0.75 | 0.3428571 | 45 | 1 | 23.65 | 15.5 | 65.53911 | ok
189 |  |  | S3a | 70 | 110 | 100 | 3.2 | 30 | 0.16 | 235 | 3300 | 0.01404255 | 0 | 0 | 0 | 0 | 0 | 2 | 110 | 100 | 60 | 60 | 1 | 0.4571429 | 90 | 1 | 21.4 | 13.2 | 61.68224 | ok
190 |  |  | S3b | 70 | 110 | 100 | 3.2 | 30 | 0.16 | 235 | 3300 | 0.01404255 | 0 | 0 | 0 | 0 | 0 | 2 | 110 | 100 | 60 | 60 | 1 | 0.4571429 | 90 | 1 | 18.75 | 10.6 | 56.53333 | ok
191 |  |  | S3(45) | 70 | 110 | 100 | 3.2 | 30 | 0.16 | 235 | 3300 | 0.01404255 | 0 | 0 | 0 | 0 | 0 | 2 | 110 | 100 | 60 | 60 | 1 | 0.4571429 | 45 | 1 | 20.35 | 12.2 | 59.95086 | ok
192 | 1999 | Kachlakec and Bames [36] | Cl,l-layer | 152 | 152 | 101 | 1.5 | 27.5 | 0.111 | 235 | 3400 | 0.01478261 | 0 | 0 | 0 | 0 | 0 | 2 | 152 | 101 | 1 | 1 | 1 | 0.1460526 | 45 | 5 | 64.6 | 41.7 | 64.55108 | ok
193 |  |  | Cl,2-layer | 152 | 152 | 101 | 1.5 | 27.5 | 0.222 | 235 | 3400 | 0.01478261 | 0 | 0 | 0 | 0 | 0 | 2 | 152 | 101 | 1 | 1 | 1 | 0.2921053 | 45 | 5 | 80.3 | 57.4 | 71.48194 | ok
194 |  |  | Cl,3-layer | 152 | 152 | 101 | 1.5 | 27.5 | 0.333 | 235 | 3400 | 0.01478261 | 0 | 0 | 0 | 0 | 0 | 2 | 152 | 101 | 1 | 1 | 1 | 0.4381579 | 45 | 5 | 85.05 | 62.15 | 73.07466 | ok
195 |  |  | Cl,2-layer | 152 | 152 | 101 | 1.5 | 27.5 | 0.222 | 235 | 3400 | 0.01478261 | 0 | 0 | 0 | 0 | 0 | 2 | 152 | 101 | 1 | 1 | 1 | 0.2921053 | 90 | 3 | 29.7 | 6.8 | 22.89562 | ok
196 |  |  | Cl,3-layer | 152 | 152 | 101 | 1.5 | 27.5 | 0.333 | 235 | 3400 | 0.01478261 | 0 | 0 | 0 | 0 | 0 | 2 | 152 | 101 | 1 | 1 | 1 | 0.4381579 | 90 | 3 | 29.3 | 6.4 | 21.843 | ok
197 | 2002 | Pellegrino and Modena [37] | TR30C2 | 150 | 300 | 250 | 3 | 27.5 | 0.165 | 233.6 | 4490 | 0.01922089 | 0 | 0 | 0 | 0 | 0 | 2 | 300 | 250 | 1 | 1 | 1 | 0.22 | 90 | 1 | 120 | 45.3 | 37.75 | ok
198 |  |  | TR30C3 | 150 | 300 | 250 | 3 | 27.5 | 0.495 | 233.6 | 4490 | 0.01922089 | 0 | 0 | 0 | 0 | 0 | 2 | 300 | 250 | 1 | 1 | 1 | 0.66 | 90 | 1 | 112.8 | 38.1 | 33.7766 | ok
199 |  |  | TR30C4 | 150 | 300 | 250 | 3 | 27.5 | 0.495 | 233.6 | 4490 | 0.01922089 | 0 | 0 | 0 | 0 | 0 | 2 | 300 | 250 | 1 | 1 | 1 | 0.66 | 90 | 1 | 140.2 | 65.5 | 46.71897 | ok
200 |  |  | TR30D10 | 150 | 300 | 250 | 3 | 31.4 | 0.33 | 233.6 | 4490 | 0.01922089 | 0.34 | 548 | 0 | 0 | 0 | 2 | 300 | 250 | 1 | 1 | 1 | 0.44 | 90 | 1 | 193 | 31.5 | 16.32124 | ok
201 |  |  | TR30D2 | 150 | 300 | 250 | 3 | 31.4 | 0.495 | 233.6 | 4490 | 0.01922089 | 0.34 | 548 | 0 | 0 | 0 | 2 | 300 | 250 | 1 | 1 | 1 | 0.66 | 90 | 1 | 213.3 | 51.8 | 24.28504 | ok
202 |  |  | TR30D20 | 150 | 300 | 250 | 3 | 31.4 | 0.495 | 233.6 | 4490 | 0.01922089 | 0.34 | 548 | 0 | 0 | 0 | 2 | 300 | 250 | 1 | 1 | 1 | 0.66 | 90 | 1 | 247.5 | 86 | 34.74747 | ok
203 |  |  | TR30D4 | 150 | 300 | 250 | 3 | 31.4 | 0.33 | 233.6 | 4490 | 0.01922089 | 0.34 | 548 | 0 | 0 | 0 | 2 | 300 | 250 | 1 | 1 | 1 | 0.44 | 90 | 1 | 208.8 | 47.3 | 22.65326 | ok
204 |  |  | TR30D40 | 150 | 300 | 250 | 3 | 31.4 | 0.33 | 233.6 | 4490 | 0.01922089 | 0.34 | 548 | 0 | 0 | 0 | 2 | 300 | 250 | 1 | 1 | 1 | 0.44 | 90 | 1 | 212 | 50.5 | 23.82075 | ok
205 | 2003 | Abdel Jaber et al. [38] | B6 | 150 | 200 | 165 | 2.42 | 47.2 | 0.27 | 235 | 3500 | 0.01521739 | 0 | 0 | 0 | 0 | 0 | 2 | 200 | 165 | 20 | 50 | 0.4 | 0.144 | 90 | 1 | 55.5 | 10.5 | 18.91892 | ok
206 |  |  | B9 | 150 | 200 | 165 | 2.42 | 52.4 | 0.27 | 235 | 3500 | 0.01521739 | 0 | 0 | 0 | 0 | 0 | 2 | 200 | 165 | 20 | 50 | 0.4 | 0.144 | 45 | 1 | 58 | 13 | 22.41379 | ok
207 |  |  | B10 | 150 | 200 | 165 | 2.42 | 52.2 | 0.27 | 235 | 3500 | 0.01521739 | 0 | 0 | 0 | 0 | 0 | 2 | 200 | 165 | 20 | 60 | 0.3333333 | 0.12 | 73 | 1 | 65 | 20 | 30.76923 | ok
208 |  |  | B12 | 150 | 200 | 165 | 2.42 | 47.5 | 0.27 | 235 | 3500 | 0.01521739 | 0 | 0 | 0 | 0 | 0 | 2 | 200 | 165 | 1 | 1 | 1 | 0.36 | 90 | 1 | 97.5 | 52.5 | 53.84615 | ok
209 |  |  | B13 | 150 | 200 | 165 | 2.42 | 43 | 0.27 | 235 | 3500 | 0.01521739 | 0 | 0 | 0 | 0 | 0 | 2 | 200 | 165 | 1 | 1 | 1 | 0.36 | 45 | 1 | 94 | 49 | 52.12766 | ok
210 | 2003 | Taljsten [39] | RC1 | 180 | 500 | 430 | 2.91 | 67.4 | 0.07 | 235 | 4500 | 0.01923077 | 0 | 0 | 0 | 0 | 0 | 2 | 500 | 430 | 1 | 1 | 1 | 0.07777778 | 45 | 1 | 306.1 | 182 | 59.45769 | ok
211 |  |  | Cl | 180 | 500 | 430 | 2.91 | 67.4 | 0.11 | 235 | 4500 | 0.01923077 | 0 | 0 | 0 | 0 | 0 | 2 | 500 | 430 | 1 | 1 | 1 | 0.1222222 | 45 | 2 | 246.7 | 122.6 | 49.69599 | ok
212 |  |  | C2 | 180 | 500 | 430 | 2.91 | 71.4 | 0.11 | 235 | 4500 | 0.01923077 | 0 | 0 | 0 | 0 | 0 | 2 | 500 | 430 | 1 | 1 | 1 | 0.1222222 | 45 | 1 | 257.2 | 133.2 | 51.78849 | ok
213 |  |  | C3 | 180 | 500 | 430 | 2.91 | 58.7 | 0.11 | 235 | 4500 | 0.01923077 | 0 | 0 | 0 | 0 | 0 | 2 | 500 | 430 | 1 | 1 | 1 | 0.1222222 | 90 | 1 | 260.6 | 136.6 | 52.4175 | ok
214 |  |  | C5 | 180 | 500 | 430 | 2.91 | 71.4 | 0.17 | 235 | 4500 | 0.01923077 | 0 | 0 | 0 | 0 | 0 | 2 | 500 | 430 | 1 | 1 | 1 | 0.1888889 | 45 | 1 | 334.3 | 210.3 | 62.90757 | ok
215 | 2004 | Adhikary and Mutsuyoshi [40] | B-3 | 150 | 200 | 170 | 3 | 33.5 | 0.334 | 235 | 3400 | 0.01478261 | 0 | 0 | 0 | 0 | 0 | 2 | 150 | 120 | 1 | 1 | 1 | 0.4453333 | 90 | 2 | 63.6 | 24.4 | 38.36478 | ok
216 |  |  | B-4 | 150 | 200 | 170 | 3 | 31.5 | 0.167 | 235 | 3400 | 0.01478261 | 0 | 0 | 0 | 0 | 0 | 2 | 150 | 120 | 1 | 1 | 1 | 0.2226667 | 90 | 1 | 58.6 | 19.4 | 33.1058 | ok
217 |  |  | B-6 | 150 | 200 | 170 | 3 | 33.7 | 0.334 | 235 | 3400 | 0.01478261 | 0 | 0 | 0 | 0 | 0 | 2 | 200 | 170 | 1 | 1 | 1 | 0.4453333 | 90 | 5 | 80.8 | 41.6 | 51.48515 | ok
218 | 2005 | Carolin and Taljsten [41] | A145 | 180 | 500 | 430 | 2.8 | 53.6 | 0.07 | 235 | 4500 | 0.01923077 | 0 | 0 | 0 | 0 | 0 | 2 | 500 | 430 | 1 | 1 | 1 | 0.07777778 | 45 | 2 | 123.5 | 63.8 | 51.65992 | ok
219 |  |  | A245a | 180 | 500 | 430 | 2.8 | 56.8 | 0.22 | 235 | 4500 | 0.01923077 | 0 | 0 | 0 | 0 | 0 | 2 | 500 | 430 | 1 | 1 | 1 | 0.2444444 | 45 | 1 | 128.5 | 68.8 | 53.54086 | ok
220 |  |  | A245b | 180 | 500 | 430 | 2.8 | 42.4 | 0.22 | 235 | 4500 | 0.01923077 | 0 | 0 | 0 | 0 | 0 | 2 | 500 | 430 | 1 | 1 | 1 | 0.2444444 | 45 | 1 | 152.5 | 92.8 | 60.85246 | ok
221 |  |  | A290a | 180 | 500 | 430 | 2.8 | 47.2 | 0.22 | 235 | 4500 | 0.01923077 | 0 | 0 | 0 | 0 | 0 | 2 | 500 | 430 | 1 | 1 | 1 | 0.2444444 | 90 | 1 | 128 | 68.3 | 53.359375 | ok
222 |  |  | A290b | 180 | 500 | 430 | 2.8 | 41.6 | 0.22 | 235 | 4500 | 0.01923077 | 0 | 0 | 0 | 0 | 0 | 2 | 500 | 430 | 1 | 1 | 1 | 0.2444444 | 90 | 1 | 149 | 89.3 | 59.93289 | ok
223 |  |  | A345 | 180 | 500 | 430 | 2.8 | 56.8 | 0.51 | 235 | 4500 | 0.01923077 | 0 | 0 | 0 | 0 | 0 | 2 | 500 | 430 | 1 | 1 | 1 | 0.5666667 | 45 | 1 | 167 | 107.3 | 64.2515 | ok
224 |  |  | B290 | 180 | 400 | 330 | 3 | 36.8 | 0.22 | 235 | 4500 | 0.01923077 | 0.16 | 515 | 0 | 0 | 0 | 2 | 400 | 330 | 1 | 1 | 1 | 0.2444444 | 90 | 1 | 149 | 30.5 | 20.4698 | ok
225 |  |  | B390 | 180 | 400 | 330 | 3 | 36.8 | 0.51 | 235 | 4500 | 0.01923077 | 0.16 | 515 | 0 | 0 | 0 | 2 | 400 | 330 | 1 | 1 | 1 | 0.5666667 | 90 | 1 | 145.5 | 27 | 18.5567 | ok
226 | 2005 | Zhang and Hsu [42] | Z4-90 | 152 | 229 | 195 | 2.74 | 43.9 | 1.5 | 235 | 2800 | 0.0169697 | 0 | 0 | 0 | 0 | 0 | 2 | 229 | 195 | 40 | 127 | 0.3149606 | 0.6216328 | 90 | 1 | 73.7 | 27.6 | 37.44912 | ok
227 |  |  | Z4-45 | 152 | 229 | 195 | 2.74 | 43.9 | 1.5 | 235 | 2800 | 0.0169697 | 0 | 0 | 0 | 0 | 0 | 2 | 229 | 195 | 40 | 127 | 0.3149606 | 0.6216328 | 45 | 1 | 82.8 | 36.7 | 44.32367 | ok
228 |  |  | Z6-90 | 152 | 229 | 195 | 2.74 | 43.9 | 1.5 | 235 | 2800 | 0.0169697 | 0 | 0 | 0 | 0 | 0 | 2 | 229 | 195 | 40 | 127 | 0.3149606 | 0.6216328 | 90 | 1 | 63.9 | 20.9 | 32.70736 | ok
229 |  |  | Z645 | 152 | 229 | 195 | 3.32 | 43.9 | 1.5 | 235 | 2800 | 0.0169697 | 0 | 0 | 0 | 0 | 0 | 2 | 229 | 195 | 40 | 127 | 0.3149606 | 0.6216328 | 45 | 1 | 55.6 | 13.1 | 23.56115 | ok
230 | 2008 | Kim et al. [43] | CP2-VW | 250 | 250 | 220 | 1.7 | 34.7 | 1.2 | 235 | 3160 | 0.02 | 0 | 0 | 0 | 0 | 0 | 2 | 250 | 220 | 1 | 1 | 1 | 0.96 | 90 | 1 | 173 | 68 | 39.30636 | ok
231 |  |  | CP2-1VS | 250 | 250 | 220 | 1.7 | 34.7 | 1.2 | 235 | 3160 | 0.02 | 0 | 0 | 0 | 0 | 0 | 2 | 250 | 220 | 50 | 100 | 0.5 | 0.48 | 90 | 1 | 163 | 58 | 35.58282 | ok
232 |  |  | CP2-1DS | 250 | 250 | 220 | 1.7 | 34.7 | 1.2 | 235 | 3160 | 0.02 | 0 | 0 | 0 | 0 | 0 | 2 | 250 | 220 | 50 | 100 | 0.5 | 0.48 | 45 | 1 | 178 | 73 | 41.01124 | ok
233 |  |  | CP3-VW | 250 | 250 | 220 | 2.2 | 34.7 | 1.2 | 235 | 3160 | 0.02 | 0 | 0 | 0 | 0 | 0 | 2 | 250 | 220 | 1 | 1 | 1 | 0.96 | 90 | 3 | 154 | 91.5 | 59.41558 | ok
234 |  |  | CP3-1VS | 250 | 250 | 220 | 2.2 | 34.7 | 1.2 | 235 | 3160 | 0.02 | 0 | 0 | 0 | 0 | 0 | 2 | 250 | 220 | 50 | 100 | 0.5 | 0.48 | 90 | 1 | 94.5 | 32 | 33.86243 | ok
235 |  |  | CS2-VW | 250 | 250 | 220 | 1.7 | 34.7 | 1.2 | 235 | 3550 | 0.01510638 | 0 | 0 | 0 | 0 | 0 | 2 | 250 | 220 | 1 | 1 | 1 | 0.96 | 90 | 1 | 170 | 65 | 38.23529 | ok
236 |  |  | CS2-DW | 250 | 250 | 220 | 1.7 | 34.7 | 1.2 | 235 | 3550 | 0.01510638 | 0 | 0 | 0 | 0 | 0 | 2 | 250 | 220 | 1 | 1 | 1 | 0.96 | 45 | 1 | 182 | 77 | 42.30769 | ok
237 |  |  | CS3-VW | 250 | 250 | 220 | 2.2 | 34.7 | 1.2 | 235 | 3550 | 0.01510638 | 0 | 0 | 0 | 0 | 0 | 2 | 250 | 220 | 1 | 1 | 1 | 0.96 | 90 | 1 | 108 | 45.5 | 42.12963 | ok
238 |  |  | CS3-DW | 250 | 250 | 220 | 2.2 | 34.7 | 1.2 | 235 | 3550 | 0.01510638 | 0 | 0 | 0 | 0 | 0 | 2 | 250 | 220 | 1 | 1 | 1 | 0.96 | 45 | 1 | 110 | 47.5 | 43.18182 | ok
239 | 2013 | Ebead and Saeed [44] | G1-BM-4W-P1-V | 150 | 250 | 217 | 3 | 35 | 3.2 | 235 | 1003.4 | 0.01393224 | 0 | 0 | 0 | 0 | 0 | 2 | 250 | 217 | 100 | 190 | 0.5263158 | 2.245614 | 90 | 5 | 83.84 | 37.34 | 44.53721 | ok
240 |  |  | G1-BM-4W-P2-V | 150 | 250 | 217 | 3 | 36 | 3.2 | 235 | 1003.4 | 0.01393224 | 0 | 0 | 0 | 0 | 0 | 2 | 250 | 217 | 100 | 190 | 0.5263158 | 2.245614 | 90 | 5 | 81.02 | 34.52 | 42.60676 | ok
241 |  |  | G1-M-4W-P1-V | 150 | 250 | 217 | 3 | 35 | 3.2 | 235 | 1003.4 | 0.01393224 | 0 | 0 | 0 | 0 | 0 | 2 | 250 | 217 | 100 | 190 | 0.5263158 | 2.245614 | 90 | 5 | 57.77 | 11.27 | 19.5084 | ok
242 |  |  | G1-M-4W-P2-V | 150 | 250 | 217 | 3 | 36 | 3.2 | 235 | 1003.4 | 0.01393224 | 0 | 0 | 0 | 0 | 0 | 2 | 250 | 217 | 100 | 190 | 0.5263158 | 2.245614 | 90 | 5 | 61.3 | 14.8 | 24.14356 | ok
243 |  |  | G1-B-4W-V | 150 | 250 | 217 | 3 | 34 | 3.2 | 235 | 1003.4 | 0.01393224 | 0 | 0 | 0 | 0 | 0 | 2 | 250 | 217 | 100 | 190 | 0.5263158 | 2.245614 | 90 | 1 | 76.8 | 30.3 | 39.453125 | ok
244 |  |  | G2-BM-8N-P1-V | 150 | 250 | 217 | 3 | 35 | 3.2 | 235 | 1003.4 | 0.01393224 | 0 | 0 | 0 | 0 | 0 | 2 | 250 | 217 | 50 | 90 | 0.5555556 | 2.37037 | 90 | 1 | 97.23 | 50.73 | 52.17525 | ok
245 |  |  | G2-BM-6N-P1-V | 150 | 250 | 217 | 3 | 37 | 3.2 | 235 | 1003.4 | 0.01393224 | 0 | 0 | 0 | 0 | 0 | 2 | 250 | 217 | 50 | 125 | 0.4 | 1.706667 | 90 | 1 | 88.07 | 41.57 | 47.20109 | ok
246 |  |  | G2-BM-6N-P2-V | 150 | 250 | 217 | 3 | 36 | 3.2 | 235 | 1003.4 | 0.01393224 | 0 | 0 | 0 | 0 | 0 | 2 | 250 | 217 | 50 | 125 | 0.4 | 1.706667 | 90 | 1 | 83.14 | 36.64 | 44.07024 | ok
247 |  |  | G2-B-8N-V | 150 | 250 | 217 | 3 | 34 | 3.2 | 235 | 1003.4 | 0.01393224 | 0 | 0 | 0 | 0 | 0 | 2 | 250 | 217 | 50 | 90 | 0.5555556 | 2.37037 | 90 | 1 | 85.25 | 38.75 | 45.45455 | ok
248 |  |  | G2-B-6N-V | 150 | 250 | 217 | 3 | 35 | 3.2 | 235 | 1003.4 | 0.01393224 | 0 | 0 | 0 | 0 | 0 | 2 | 250 | 217 | 50 | 125 | 0.4 | 1.706667 | 90 | 1 | 73.98 | 27.48 | 37.14517 | ok
249 |  |  | G3-B-8N-I | 150 | 250 | 217 | 3 | 36 | 3.2 | 235 | 1003.4 | 0.01393224 | 0 | 0 | 0 | 0 | 0 | 2 | 177 | 144 | 50 | 90 | 0.5555556 | 2.37037 | 45 | 1 | 88.77 | 42.27 | 47.61744 | ok
250 |  |  | G3-B-6N-I | 150 | 250 | 217 | 3 | 37 | 3.2 | 235 | 1003.4 | 0.01393224 | 0 | 0 | 0 | 0 | 0 | 2 | 177 | 144 | 50 | 125 | 0.4 | 1.706667 | 45 | 1 | 78.2 | 31.7 | 40.53708 | ok
251 |  |  | G4-BM-8N-P1-V-S | 150 | 250 | 217 | 3 | 35 | 3.2 | 235 | 1003.4 | 0.01393224 | 0.377 | 410 | 0 | 0 | 0 | 2 | 250 | 217 | 50 | 90 | 0.5555556 | 2.37037 | 90 | 1 | 100.05 | 44.39 | 44.36782 | ok
252 |  |  | G4-BM-8N-P1-I-S | 150 | 250 | 217 | 3 | 34 | 3.2 | 235 | 1003.4 | 0.01393224 | 0.377 | 410 | 0 | 0 | 0 | 2 | 177 | 144 | 50 | 90 | 0.5555556 | 2.37037 | 45 | 1 | 104.27 | 48.61 | 46.61935 | ok
253 |  |  | G4-BM-6N-P1-V-S | 150 | 250 | 217 | 3 | 33 | 3.2 | 235 | 1003.4 | 0.01393224 | 0.377 | 410 | 0 | 0 | 0 | 2 | 250 | 217 | 50 | 125 | 0.4 | 1.706667 | 90 | 1 | 95.11 | 39.45 | 41.47829 | ok
254 |  |  | G4-B-6N-V-S | 150 | 250 | 217 | 3 | 34 | 3.2 | 235 | 1003.4 | 0.01393224 | 0.377 | 410 | 0 | 0 | 0 | 2 | 250 | 217 | 50 | 125 | 0.4 | 1.706667 | 90 | 1 | 86.66 | 31 | 35.77198 | ok
255 |  |  | G4-M-4W-V-S | 150 | 250 | 217 | 3 | 33 | 3.2 | 235 | 1003.4 | 0.01393224 | 0.377 | 410 | 0 | 0 | 0 | 2 | 250 | 217 | 100 | 190 | 0.5263158 | 2.245614 | 90 | 3 | 88.07 | 18.32 | 20.80164 | ok
256 | 2015 | Al-Rousan et al. [45] | BS-DP45 | 100 | 150 | 119 | 4.2 | 50 | 1.4 | 235 | 3900 | 0.01695652 | 0 | 0 | 0 | 0 | 0 | 2 | 150 | 119 | 50 | 100 | 0.5 | 1.4 | 45 | 5 | 17.45 | 11.8 | 67.62178 | ok
257 |  |  | DS-VP | 100 | 150 | 119 | 4.2 | 50 | 1.4 | 235 | 3900 | 0.01695652 | 0 | 0 | 0 | 0 | 0 | 2 | 150 | 119 | 50 | 100 | 0.5 | 1.4 | 90 | 5 | 15.85 | 10.2 | 64.35331 | ok
258 |  |  | BS-SS | 100 | 150 | 119 | 4.2 | 50 | 0.17 | 235 | 2700 | 0.01636364 | 0 | 0 | 0 | 0 | 0 | 2 | 150 | 119 | 1 | 1 | 1 | 0.34 | 90 | 5 | 17.95 | 12.3 | 68.52368 | ok
259 |  |  | BS-DP/SS | 100 | 150 | 119 | 4.2 | 50 | 0.17 | 235 | 2700 | 0.01636364 | 0 | 0 | 0 | 0 | 0 | 2 | 150 | 119 | 1 | 1 | 1 | 0.34 | 90 | 5 | 18.95 | 13.3 | 70.1847 | ok
260 |  |  | BS-VP/SS | 100 | 150 | 119 | 4.2 | 50 | 0.17 | 235 | 2700 | 0.01636364 | 0 | 0 | 0 | 0 | 0 | 2 | 150 | 119 | 1 | 1 | 1 | 0.34 | 90 | 5 | 18.3 | 12.65 | 69.12568 | ok
261 | 2013 | Imran et al. [46] | C-2 | 150 | 300 | 262 | 2 | 49.1 | 0.34 | 234.5 | 3450 | 0.01471215 | 0 | 0 | 0 | 0 | 0 | 2 | 150 | 112 | 1 | 1 | 1 | 0.4533333 | 90 | 1 | 153.85 | 32.7 | 21.25447 | ok
262 |  |  | C-3 | 150 | 300 | 262 | 2 | 48.28 | 0.34 | 234.5 | 3450 | 0.01471215 | 0 | 0 | 0 | 0 | 0 | 2 | 300 | 262 | 300 | 600 | 0.5 | 0.2266667 | 90 | 1 | 153.85 | 32.7 | 21.25447 | ok
263 |  |  | C-4 | 150 | 300 | 262 | 2 | 49.1 | 0.34 | 234.5 | 3450 | 0.01471215 | 0 | 0 | 0 | 0 | 0 | 2 | 150 | 112 | 300 | 600 | 0.5 | 0.2266667 | 90 | 1 | 134.65 | 13.55 | 10.06313 | ok
264 |  |  | C-5 | 150 | 300 | 262 | 2 | 48.62 | 0.34 | 234.5 | 3450 | 0.01471215 | 0 | 0 | 0 | 0 | 0 | 2 | 300 | 262 | 1 | 1 | 1 | 0.4533333 | 90 | 1 | 187.55 | 66.45 | 35.43055 | ok
265 |  |  | C-6 | 150 | 300 | 262 | 2 | 49.79 | 0.34 | 234.5 | 3450 | 0.01471215 | 0 | 0 | 0 | 0 | 0 | 2 | 300 | 262 | 150 | 600 | 0.25 | 0.1133333 | 90 | 1 | 134.65 | 13.55 | 10.06313 | ok
266 |  |  | C-9 | 150 | 300 | 262 | 2 | 50.35 | 0.34 | 234.5 | 3450 | 0.01471215 | 0 | 0 | 0 | 0 | 0 | 2 | 300 | 262 | 300 | 900 | 0.3333333 | 0.1511111 | 90 | 1 | 168.25 | 47.15 | 28.02377 | ok
267 |  |  | C-10 | 150 | 300 | 262 | 2 | 51.38 | 0.34 | 234.5 | 3450 | 0.01471215 | 0 | 0 | 0 | 0 | 0 | 2 | 150 | 112 | 150 | 600 | 0.25 | 0.1133333 | 90 | 1 | 129.85 | 8.75 | 6.738544 | ok
268 |  |  | C-11 | 150 | 300 | 262 | 2 | 49.38 | 0.34 | 234.5 | 3450 | 0.01471215 | 0 | 0 | 0 | 0 | 0 | 2 | 300 | 262 | 75 | 900 | 0.08333333 | 0.03777778 | 90 | 1 | 129.85 | 3.9 | 3.003466 | ok
269 |  |  | C-12 | 150 | 300 | 262 | 2 | 48.41 | 0.34 | 234.5 | 3450 | 0.01471215 | 0 | 0 | 0 | 0 | 0 | 2 | 150 | 112 | 150 | 900 | 0.1666667 | 0.07555556 | 90 | 1 | 125 | 8.75 | 7 | ok
270 | 2017 | Huang [47] | B1U | 180 | 370 | 300 | 1 | 34.2 | 0.334 | 235 | 3500 | 0.01489362 | 0.1572222 | 325 | 0 | 0 | 0 | 1 | 370 | 245 | 40 | 120 | 0.3333333 | 0.1237037 | 90 | 1 | 318.43 | 7.17 | 2.251672 | ok
271 |  |  | B2U | 180 | 370 | 300 | 2 | 34.2 | 0.334 | 235 | 3500 | 0.01489362 | 0.1572222 | 325 | 0 | 0 | 0 | 1 | 370 | 245 | 40 | 120 | 0.3333333 | 0.1237037 | 90 | 1 | 273.92 | 60.73 | 22.17071 | ok
272 |  |  | B3U | 180 | 370 | 300 | 3 | 34.2 | 0.334 | 235 | 3500 | 0.01489362 | 0.1572222 | 325 | 0 | 0 | 0 | 1 | 370 | 245 | 40 | 120 | 0.3333333 | 0.1237037 | 90 | 1 | 225.47 | 48.7 | 21.59933 | ok
273 | 2015 | Luo [48] | SB-F | 150 | 300 | 250 | 1.5 | 45.6 | 0.111 | 235 | 5207 | 0.02283772 | 0 | 0 | 0 | 0 | 0 | 1 | 300 | 250 | 1 | 1 | 1 | 0.148 | 90 | 2 | 272 | 47.15 | 17.33456 | ok
274 |  |  | SB-FS | 150 | 300 | 250 | 1.5 | 45.6 | 0.111 | 235 | 5207 | 0.02283772 | 0.27 | 345 | 0 | 0 | 0 | 1 | 300 | 250 | 1 | 1 | 1 | 0.148 | 90 | 2 | 272.6 | 48.5 | 17.79164 | ok
275 |  |  | MB-F | 300 | 600 | 520 | 1.5 | 45.6 | 0.111 | 235 | 5207 | 0.02283772 | 0 | 0 | 0 | 0 | 0 | 1 | 600 | 520 | 1 | 1 | 1 | 0.074 | 90 | 2 | 1170.1 | 152.8 | 13.05871 | ok
276 | 2017 | Zhou [49] | SB-UF | 150 | 300 | 250 | 3 | 45.6 | 0.111 | 228 | 5207 | 0.02283772 | 0 | 0 | 0 | 0 | 0 | 1 | 300 | 165 | 30 | 90 | 0.3333333 | 0.04933333 | 90 | 1 | 114.92 | 7.195966 | 6.261717 | ok
277 |  |  | SB-S-UF | 150 | 300 | 250 | 3 | 54.1 | 0.111 | 228 | 5207 | 0.02283772 | 0.26 | 345 | 0 | 0 | 0 | 1 | 300 | 165 | 30 | 90 | 0.3333333 | 0.04933333 | 90 | 1 | 188.41 | 46.9 | 24.89252 | ok
278 |  |  | MB-UF | 300 | 600 | 510 | 3 | 45.3 | 0.222 | 228 | 5207 | 0.02283772 | 0 | 0 | 0 | 0 | 0 | 1 | 600 | 165 | 60 | 180 | 0.3333333 | 0.04933333 | 90 | 1 | 300.9 | 36.4 | 12.09704 | ok
279 |  |  | MB-S-UF | 300 | 600 | 510 | 3 | 55.4 | 0.222 | 228 | 5207 | 0.02283772 | 0.27 | 343 | 0 | 0 | 0 | 1 | 600 | 165 | 60 | 180 | 0.3333333 | 0.04933333 | 90 | 1 | 568.64 | 20.4 | 3.587507 | ok
280 |  |  | LB-UF | 450 | 900 | 800 | 3 | 47.5 | 0.333 | 228 | 5207 | 0.02283772 | 0 | 0 | 0 | 0 | 0 | 1 | 900 | 165 | 90 | 270 | 0.3333333 | 0.04933333 | 90 | 1 | 548.64 | 49.9 | 9.095217 | ok
281 |  |  | LB-S-UF | 450 | 900 | 800 | 3 | 54.6 | 0.333 | 228 | 5207 | 0.02283772 | 0.27 | 311 | 0 | 0 | 0 | 1 | 900 | 215 | 90 | 270 | 0.3333333 | 0.04933333 | 90 | 1 | 1202.2 | 94 | 7.818999 | ok
282 | 2017 | Li and Leung [50] | B1U | 180 | 350 | 303 | 1 | 37.6 | 0.11 | 235 | 4200 | 0.01787234 | 0.23 | 310 | 0 | 0 | 0 | 1 | 350 | 215 | 60 | 150 | 0.4 | 0.04888889 | 90 | 3 | 413 | 10 | 2.421308 | ok
283 |  |  | B2U | 180 | 350 | 303 | 1.5 | 37.6 | 0.11 | 235 | 4200 | 0.01787234 | 0.23 | 310 | 0 | 0 | 0 | 1 | 350 | 215 | 60 | 150 | 0.4 | 0.04888889 | 90 | 1 | 325 | 37 | 11.38462 | ok
284 |  |  | B3U | 180 | 350 | 303 | 2 | 37.6 | 0.11 | 235 | 4200 | 0.01787234 | 0.23 | 310 | 0 | 0 | 0 | 1 | 350 | 215 | 60 | 150 | 0.4 | 0.04888889 | 90 | 3 | 282 | 68 | 24.11348 | ok
285 |  |  | B4U | 180 | 350 | 303 | 2.5 | 37.6 | 0.11 | 235 | 4200 | 0.01787234 | 0.23 | 310 | 0 | 0 | 0 | 1 | 350 | 215 | 60 | 150 | 0.4 | 0.04888889 | 90 | 1 | 258 | 62 | 24.03101 | ok
286 |  |  | B5U | 180 | 350 | 303 | 3 | 44 | 0.11 | 235 | 4200 | 0.01787234 | 0.23 | 310 | 0 | 0 | 0 | 1 | 350 | 215 | 60 | 150 | 0.4 | 0.04888889 | 90 | 1 | 231 | 41 | 17.74892 | ok
287 |  |  | B6U | 180 | 350 | 303 | 3.5 | 44 | 0.11 | 235 | 4200 | 0.01787234 | 0.23 | 310 | 0 | 0 | 0 | 1 | 350 | 248 | 60 | 150 | 0.4 | 0.04888889 | 90 | 1 | 234 | 53 | 22.64957 | ok
288 | 2016 | Peng [51] | B1U6.5 | 180 | 370 | 300 | 1 | 32 | 0.167 | 235 | 3500 | 0.01489362 | 0.307 | 325 | 0 | 0 | 0 | 1 | 370 | 360 | 40 | 120 | 0.3333333 | 0.06185185 | 90 | 1 | 305.98 | 44.39 | 14.50748 | ok
289 |  |  | B1U8 | 180 | 370 | 300 | 1 | 32 | 0.167 | 235 | 3500 | 0.01489362 | 0.465 | 335 | 0 | 0 | 0 | 1 | 370 | 360 | 40 | 120 | 0.3333333 | 0.06185185 | 90 | 1 | 290.91 | 43.2 | 14.84995 | ok
290 |  |  | B2U6.5 | 180 | 370 | 300 | 2 | 32 | 0.167 | 235 | 3500 | 0.01489362 | 0.307 | 325 | 0 | 0 | 0 | 1 | 370 | 360 | 40 | 120 | 0.3333333 | 0.06185185 | 90 | 1 | 156.67 | 45 | 28.72279 | ok
291 |  |  | B2U8 | 180 | 370 | 300 | 2 | 32 | 0.167 | 235 | 3500 | 0.01489362 | 0.465 | 335 | 0 | 0 | 0 | 1 | 370 | 360 | 40 | 120 | 0.3333333 | 0.06185185 | 90 | 1 | 173.33 | 31.11 | 17.94842 | ok
292 |  |  | B2U8(S1) | 180 | 370 | 300 | 2 | 32 | 0.167 | 235 | 3500 | 0.01489362 | 0.465 | 335 | 0 | 0 | 0 | 1 | 370 | 330 | 40 | 120 | 0.3333333 | 0.06185185 | 90 | 1 | 166.11 | 13.05 | 7.85624 | ok
293 |  |  | B2U8(S2) | 180 | 370 | 300 | 2 | 32 | 0.167 | 235 | 3500 | 0.01489362 | 0.465 | 335 | 0 | 0 | 0 | 1 | 370 | 330 | 40 | 120 | 0.3333333 | 0.06185185 | 90 | 1 | 216.11 | 17.22 | 7.968164 | ok
294 |  |  | B2U10 | 180 | 370 | 300 | 2 | 32 | 0.167 | 235 | 3500 | 0.01489362 | 0.727 | 380 | 0 | 0 | 0 | 1 | 370 | 330 | 40 | 120 | 0.3333333 | 0.06185185 | 90 | 1 | 166.39 | 36.66 | 22.03257 | ok
295 |  |  | B3U6.5 | 180 | 370 | 300 | 3 | 32 | 0.167 | 235 | 3500 | 0.01489362 | 0.307 | 325 | 0 | 0 | 0 | 1 | 370 | 160 | 40 | 120 | 0.3333333 | 0.06185185 | 90 | 1 | 153.21 | 49.04 | 32.00835 | ok
296 |  |  | B3U8 | 180 | 370 | 300 | 3 | 32 | 0.167 | 235 | 3500 | 0.01489362 | 0.465 | 335 | 0 | 0 | 0 | 1 | 370 | 160 | 40 | 120 | 0.3333333 | 0.06185185 | 90 | 1 | 167.14 | 40.91 | 24.47649 | ok
297 |  |  | B3U10 | 180 | 370 | 300 | 3 | 32 | 0.167 | 235 | 3500 | 0.01489362 | 0.727 | 380 | 0 | 0 | 0 | 1 | 370 | 250 | 40 | 120 | 0.3333333 | 0.06185185 | 90 | 1 | 172.95 | 12.19 | 7.04828 | ok
298 | 2019 | Al-Lebban et al. [52] | S-Uh3-PU | 152 | 305 | 235 | 3 | 60.3 | 0.66 | 235 | 1030 | 0.01189926 | 0 | 0 | 0 | 0 | 0 | 1 | 241 | 250 | 64 | 204 | 0.3137255 | 0.2724458 | 90 | 2 | 297.7 | 86.1 | 28.92173 | ok
299 |  |  | S-Uh3-EP | 152 | 305 | 235 | 3 | 60.3 | 0.66 | 235 | 2337 | 0.0107994 | 0 | 0 | 0 | 0 | 0 | 1 | 241 | 250 | 64 | 140 | 0.4571429 | 0.3969925 | 90 | 1 | 293.2 | 81.6 | 27.83083 | ok
300 |  |  | S-Sh3-PU | 152 | 305 | 235 | 3 | 60.3 | 0.66 | 235 | 1030 | 0.01189926 | 0 | 0 | 0 | 0 | 0 | 2 | 241 | 250 | 64 | 140 | 0.4571429 | 0.3969925 | 90 | 1 | 270.2 | 58.6 | 21.68764 | ok
301 |  |  | S-Ih3-PU | 152 | 305 | 235 | 3 | 60.3 | 0.66 | 235 | 1030 | 0.01189926 | 0 | 0 | 0 | 0 | 0 | 2 | 241 | 175 | 64 | 140 | 0.4571429 | 0.3969925 | 45 | 1 | 230.2 | 18.5 | 8.03649 | ok
302 |  |  | S-Uh4-PU | 152 | 305 | 235 | 4 | 60.3 | 0.66 | 235 | 1030 | 0.01189926 | 0 | 0 | 0 | 0 | 0 | 1 | 241 | 175 | 64 | 140 | 0.4571429 | 0.3969925 | 90 | 3 | 197.9 | 68.6 | 34.66397 | ok
303 |  |  | S-Uh4-EP | 152 | 305 | 235 | 4 | 60.3 | 0.66 | 235 | 2337 | 0.0107994 | 0 | 0 | 0 | 0 | 0 | 1 | 241 | 350 | 64 | 140 | 0.4571429 | 0.3969925 | 90 | 1 | 151.5 | 22.3 | 14.71947 | ok
304 |  |  | S-Sh4-PU | 152 | 305 | 235 | 4 | 60.3 | 0.66 | 235 | 1030 | 0.01189926 | 0 | 0 | 0 | 0 | 0 | 2 | 241 | 350 | 64 | 140 | 0.4571429 | 0.3969925 | 90 | 1 | 174.7 | 45.5 | 26.04465 | ok
305 |  |  | S-Ih4-PU | 152 | 305 | 235 | 4 | 60.3 | 0.66 | 235 | 1030 | 0.01189926 | 0 | 0 | 0 | 0 | 0 | 2 | 241 | 525 | 64 | 140 | 0.4571429 | 0.3969925 | 45 | 1 | 146.9 | 17.6 | 11.98094 | ok
306 |  |  | L-Sh4-PU | 305 | 432 | 362 | 4 | 65.6 | 0.66 | 235 | 1030 | 0.01189926 | 0 | 0 | 0 | 0 | 0 | 2 | 432 | 525 | 64 | 140 | 0.4571429 | 0.1978454 | 90 | 1 | 380.5 | 74.7 | 19.63206 | ok
307 |  |  | L-Ih4-PU | 305 | 432 | 362 | 4 | 65.6 | 0.66 | 235 | 1030 | 0.01189926 | 0 | 0 | 0 | 0 | 0 | 2 | 432 | 196 | 64 | 140 | 0.4571429 | 0.1978454 | 45 | 1 | 324.7 | 18.9 | 5.820758 | ok
308 | 2016 | Muhammad et al. [53] | 3-A | 152 | 381 | 324 | 0.94 | 41.8 | 0.293 | 235 | 3800 | 0.01645022 | 0 | 0 | 0 | 0 | 0 | 2 | 381 | 442 | 1 | 1 | 1 | 0.3855263 | 45 | 1 | 588 | 141 | 23.97959 | ok
309 |  |  | 3-B | 152 | 381 | 324 | 0.94 | 41.8 | 0.293 | 235 | 3800 | 0.01645022 | 0 | 0 | 0 | 0 | 0 | 2 | 381 | 682 | 1 | 1 | 1 | 0.3855263 | 45 | 5 | 640 | 193 | 30.15625 | ok
310 |  |  | 4-A | 152 | 381 | 324 | 0.94 | 41.8 | 0.293 | 235 | 3800 | 0.01645022 | 0 | 0 | 0 | 0 | 0 | 2 | 381 | 682 | 1 | 1 | 1 | 0.3855263 | 90 | 5 | 615 | 168 | 27.31707 | ok
311 |  |  | 4-B | 152 | 381 | 324 | 0.94 | 41.8 | 0.293 | 235 | 3800 | 0.01645022 | 0 | 0 | 0 | 0 | 0 | 2 | 381 | 285 | 1 | 1 | 1 | 0.3855263 | 90 | 5 | 565 | 118 | 20.88496 | ok
312 | 2016 | Al-Rousan and Issa [54] | B2.7U90ST1 | 150 | 225 | 185 | 2.7 | 55 | 0.165 | 231 | 4275 | 0.01850649 | 0 | 0 | 0 | 0 | 0 | 1 | 225 | 285 | 50 | 100 | 0.5 | 0.11 | 90 | 1 | 149 | 19.1 | 12.81879 | ok
313 |  |  | B1.9U90ST1 | 150 | 300 | 263 | 1.9 | 55 | 0.165 | 231 | 4275 | 0.01850649 | 0 | 0 | 0 | 0 | 0 | 1 | 300 | 235 | 50 | 100 | 0.5 | 0.11 | 90 | 1 | 252.2 | 34.7 | 13.75892 | ok
314 |  |  | B1.5U90ST1 | 150 | 375 | 333 | 1.5 | 55 | 0.165 | 231 | 4275 | 0.01850649 | 0 | 0 | 0 | 0 | 0 | 1 | 375 | 285 | 50 | 100 | 0.5 | 0.11 | 90 | 1 | 300.2 | 46.7 | 15.5563 | ok
315 |  |  | B1.2U90ST1 | 150 | 450 | 417 | 1.2 | 55 | 0.165 | 231 | 4275 | 0.01850649 | 0 | 0 | 0 | 0 | 0 | 1 | 450 | 120 | 50 | 100 | 0.5 | 0.11 | 90 | 1 | 484.8 | 73.4 | 15.14026 | ok

## Raw Dataset - 442 Specimens
No. | Year | Ref. | Specimen ID | b_w | h | d | λ | f_c | t_f | E_f | σ_fu | ε_fu | ρ_sv | f_sy | R. M. | h_f | h_fe | w_f | s_f | w_f/s_f | ρ_f | α | V_f,test | Reference number
1 | 1997 | Norris et al. [1] | IE | 127 | 203 | 167 | 2.74 | 36.5 | 1 | 34100 | 390 | 0.01143695 | 0.22 | 420 | 1 | 203 | 167 | 1 | 1 | 1 | 0.01574803 | 90 | 15 | [1] | Norris, T., Saadatmanesh, H., & Ehsani, M. R. (1997). Shear and flexural strengthening of R/C beams with carbon fiber sheets. Journal of structural engineering, 123(7), 903-911.
2 | 2002 | Khalifa et al. [2] | A-SW3-2 | 150 | 305 | 253 | 3 | 19.3 | 0.34 | 228000 | 3790 | 0.01662281 | 0.84 | 200 | 1 | 305 | 253 | 1 | 1 | 1 | 0.004533333 | 90 | 50.5 | [2] | Khalifa, A. M. (2002).CENTER FOR INFRASTRUCTURE ENGINEERING STUDIES.
3 |  |  | A-SW4-2 | 150 | 305 | 253 | 4.03 | 19.3 | 0.34 | 228000 | 3790 | 0.01662281 | 0.84 | 200 | 1 | 305 | 253 | 1 | 1 | 1 | 0.004533333 | 90 | 80.5 | [3] | Wu, G., An, L., Lv, Z. (2000). Experimental study on shear reinforcement of reinforced concrete beams with carbon fiber cloth. Architectural Structure, 07: 16-20. [in Chinese]
4 |  |  | A-SO3-2 | 150 | 305 | 253 | 3 | 27.5 | 0.17 | 228000 | 3790 | 0.01662281 | 0 | 200 | 1 | 305 | 253 | 50 | 125 | 0.4 | 0.0009066667 | 90 | 54 | [4] | Matthys, S. (2000). Structural behaviour and design of concrete members strengthened with externally bonded FRP reinforcement (Doctoral dissertation, Ghent University).
5 |  |  | A-SO3-3 | 150 | 305 | 253 | 3 | 27.5 | 0.17 | 228000 | 3790 | 0.01662281 | 0 | 200 | 1 | 305 | 253 | 75 | 125 | 0.6 | 0.00136 | 90 | 56.5 | [5] | Annaiah, R. H., Myers, J. J., & Nanni, A. (2001). CENTER FOR INFRASTRUCTURE ENGINEERING STUDIES.
6 |  |  | A-SO3-4 | 150 | 305 | 253 | 3 | 27.5 | 0.17 | 228000 | 3790 | 0.01662281 | 0 | 200 | 1 | 305 | 253 | 1 | 1 | 1 | 0.002266667 | 90 | 67.5 | [6] | Khalifa, A., Alkhrdaji, T., Nanni, A., Lansburg, S. (1999). Anchorage of surface mounted FRP reinforcement. Concrete International Detroit, 21: 49-54.
7 |  |  | A-SO4-2 | 150 | 305 | 253 | 4.03 | 27.5 | 0.17 | 228000 | 3790 | 0.01662281 | 0 | 200 | 1 | 305 | 253 | 50 | 125 | 0.4 | 0.0009066667 | 90 | 62.5 | [7] | Qu, Z., Lu, X. Z., Ye, L. P., Chen, J. F., & Rotter, J. M. (2006). Numerical modeling of FRP shear strengthened RC beams using compression field theory. In Proceedings of the Third International Conference on FRP Composites in Civil Engineering (CICE 2006), Miami, FL, USA (pp. 13-15).
8 |  |  | A-SO4-3 | 150 | 305 | 253 | 4.03 | 27.5 | 0.17 | 228000 | 3790 | 0.01662281 | 0 | 200 | 1 | 305 | 253 | 1 | 1 | 1 | 0.002266667 | 90 | 90 | [8] | Allam, S. M., & Ebeido, T. I. (2003). Retrofitting of RC beams predamaged in shear using CFRP sheets. Alexandria Engineering Journal, 42(1), 87-101.
9 | 2000 | Wu [3] | SL9 | 150 | 300 | 264 | 2.2 | 31.4 | 0.111 | 235000 | 3550 | 0.01510638 | 0.22 | 393 | 1 | 300 | 264 | 62 | 157 | 0.3949045 | 0.0005844586 | 90 | 35.5 | [9] | Diagana, C., Li, A., Gedalia, B., Delmas, Y. (2003). Shear strengthening effectiveness with CFF strips. Engineering Structures, 25(4): 507-516.
10 |  |  | SL10 | 150 | 300 | 264 | 2.2 | 31.4 | 0.111 | 235000 | 3550 | 0.01510638 | 0.22 | 393 | 1 | 300 | 264 | 62 | 157 | 0.3949045 | 0.0005844586 | 90 | 35.5 | [10] | Zhou, Y., Chen, Z. (2003). A study on the shear load capacity of reinforced steel beams reinforced by externally wrapped U-shaped carbon fiber cloth. Special Structures, 03: 69-73. [in Chinese]
11 |  |  | SL11 | 150 | 300 | 264 | 2.2 | 31.4 | 0.111 | 235000 | 3550 | 0.01510638 | 0.22 | 393 | 1 | 300 | 264 | 1 | 1 | 1 | 0.00148 | 90 | 75.5 | [11] | Kuang, Z., Liu, C, Wang, H. (2004) Experimental study on carbon fiber shear reinforcement for RC beams without stirrups. Journal of Tongji University (Natural Science Edition) (05), 575-579. [in Chinese]
12 | 2000 | Matthys [4] | BS4 | 200 | 450 | 370 | 3.2 | 38.4 | 0.111 | 230000 | 3500 | 0.01521739 | 0.07 | 560 | 1 | 450 | 370 | 1 | 1 | 1 | 0.00111 | 90 | 115.4 | [12] | Zhang, Z., Hsu, C. T. T., & Moren, J. (2004). Shear strengthening of reinforced concrete deep beams using carbon fiber reinforced polymer laminates. Journal of Composites for Construction, 8(5), 403-414.
13 |  |  | BS5 | 200 | 450 | 370 | 3.2 | 36 | 0.111 | 230000 | 3500 | 0.01521739 | 0.07 | 560 | 1 | 450 | 370 | 50 | 400 | 0.125 | 0.00013875 | 90 | 33.4 | [13] | Feng, X., Chen. Z. (2004). Experimental study on shear properties of reinforced beams with carbon fiber sheets. The third national FRP academic exchange conference. [in Chinese]
14 | 2001 | Annaish et al. [5] | JS4A | 152 | 381 | 356 | 2.57 | 24.13 | 0.33 | 228000 | 3790 | 0.01662281 | 0 | 0 | 1 | 305 | 280 | 1 | 1 | 1 | 0.004342105 | 90 | 31.99 | [14] | Islam, M. R., Mansur, M. A., & Maalej, M. (2005). Shear strengthening of RC deep beams using externally bonded FRP systems. Cement and Concrete Composites, 27(3), 413-420.
15 | 1999 | Khalifa and Nanni [6] | SO3-2 | 150 | 305 | 255 | 3 | 27.5 | 0.165 | 228000 | 3790 | 0.01662281 | 0 | 0 | 1 | 305 | 255 | 50 | 125 | 0.4 | 0.00088 | 90 | 54 | [15] | Dias, S. J., Barros, J. A. (2005). Experimental research of a new CFRP-based shear strengthening technique for reinforced concrete beams. IBRACON Structural Journal. 1(2): 103-126.
16 |  |  | SO3-3 | 150 | 305 | 255 | 3 | 27.5 | 0.165 | 228000 | 3790 | 0.01662281 | 0 | 0 | 1 | 305 | 255 | 75 | 125 | 0.6 | 0.00132 | 90 | 56 | [16] | Bousselham, A., & Chaallal, O. (2006). Behavior of reinforced concrete T-beams strengthened in shear with carbon fiber-reinforced polymer-an experimental study. ACI Structural Journal, 103(3): 339.
17 |  |  | SO34 | 150 | 305 | 255 | 3 | 27.5 | 0.165 | 228000 | 3790 | 0.01662281 | 0 | 0 | 1 | 305 | 255 | 1 | 1 | 1 | 0.0022 | 90 | 67.5 | [17] | Dias, S. J., & Barros, J. A. (2010). Performance of reinforced concrete T beams strengthened in shear with NSM CFRP laminates. Engineering Structures, 32(2), 373-384.
18 |  |  | SO4-2 | 150 | 305 | 255 | 4 | 27.5 | 0.165 | 228000 | 3790 | 0.01662281 | 0 | 0 | 1 | 305 | 255 | 50 | 125 | 0.4 | 0.00088 | 90 | 62.5 | [18] | Rizzo, A., & De Lorenzis, L. (2009). Behavior and capacity of RC beams strengthened in shear with NSM FRP reinforcement. Construction and Building Materials, 23(4), 1555-1567.
19 |  |  | SO4-3 | 150 | 305 | 255 | 4 | 27.5 | 0.165 | 228000 | 3790 | 0.01662281 | 0 | 0 | 1 | 305 | 255 | 1 | 1 | 1 | 0.0022 | 90 | 90 | [19] | Pellegrino, C., Modena, C. (2006). Fiber-reinforced polymer shear strengthening of reinforced concrete beams: Experimental study and analytical modeling. ACI Structural Journal, 103(5): 720.
20 | 2006 | Qu et al. [7] | S-CU-2-1 | 150 | 260 | 215 | 2.16 | 25.28 | 0.111 | 235000 | 3500 | 0.01489362 | 0.19 | 377 | 1 | 260 | 215 | 50 | 100 | 0.5 | 0.00074 | 90 | 44.3 | [20] | Zhang, Y. (2006). Shear Performance Study of Low-strength Concrete Beams Strengthened with Carbon Fiber Fabrics. Tongji University, Shanghai, China. [in Chinese].
21 | 2003 | Allam and Ebeido [8] | US-1 | 120 | 200 | 175 | 1.71 | 32 | 0.26 | 230000 | 3500 | 0.01521739 | 0.39 | 380 | 1 | 200 | 175 | 50 | 100 | 0.5 | 0.002166667 | 90 | 52.5 | [21] | Barros, J. A., Dias, S. J., & Lima, J. L. (2007). Efficacy of CFRP-based techniques for the flexural and shear strengthening of concrete beams. Cement and Concrete Composites, 29(3): 203-217.
22 |  |  | UW-1 | 120 | 200 | 175 | 1.71 | 32 | 0.26 | 230000 | 3500 | 0.01521739 | 0.39 | 380 | 1 | 200 | 175 | 1 | 1 | 1 | 0.004333333 | 90 | 52.5 | [22] | Leung, C. K., Chen, Z., Lee, S., Ng, M., Xu, M., Tang, J. (2007). Effect of size on the failure of geometrically similar concrete beams strengthened in shear with FRP strips. Journal of Composites for Construction, 11(5): 487-496.
23 | 2003 | Diagana et al. [9] | PU1 | 130 | 450 | 425 | 2.12 | 30 | 0.43 | 105000 | 1400 | 0.01333333 | 0.15 | 240 | 1 | 450 | 425 | 40 | 200 | 0.2 | 0.001323077 | 90 | 32.5 | [23] | Monti, G., & Liotta, M. A. (2007). Tests and design equations for FRP-strengthening in shear. Construction and Building Materials, 21(4), 799-809.
24 |  |  | PU2 | 130 | 450 | 425 | 2.12 | 30 | 0.43 | 105000 | 1400 | 0.01333333 | 0.15 | 240 | 1 | 450 | 425 | 40 | 250 | 0.16 | 0.001058462 | 90 | 20 | [24] | Mosallam, A. S., & Banerjee, S. (2007). Shear enhancement of reinforced concrete beams strengthened with FRP composite laminates. Composites Part B: Engineering, 38(5-6), 781-793.
25 |  |  | PU3 | 130 | 450 | 425 | 2.12 | 30 | 0.43 | 105000 | 1400 | 0.01333333 | 0.15 | 240 | 1 | 450 | 425 | 40 | 300 | 0.1333333 | 0.0008820513 | 45 | 44.5 | [25] | Qu, Z., Lu, X. Z., & Ye, L. P. (2005). Size effect of shear contribution of externally bonded FRP U-jackets for RC beams. In Proceedings International Symposium on Bond Behaviour of FRP in Structures (BBFS 2005). Hong Kong, China (pp. 371-380).
26 |  |  | PU4 | 130 | 450 | 425 | 2.12 | 30 | 0.43 | 105000 | 1400 | 0.01333333 | 0.15 | 240 | 1 | 450 | 425 | 40 | 350 | 0.1142857 | 0.000756044 | 45 | 40 | [26] | Altin, S., Anil, Ö., Kopraman, Y., Mertoğlu, Ç., Kara, M. E. (2010). Improving shear capacity and ductility of shear-deficient RC beams using CFRP strips. Journal of Reinforced Plastics and Composites, 29(19): 2975-2991.
27 | 2003 | Zhou and Chen [10] | Shrl-Ul | 300 | 720 | 670 | 2.69 | 20 | 0.44 | 235000 | 4200 | 0.01787234 | 0.28 | 390 | 1 | 720 | 670 | 80 | 240 | 0.3333333 | 0.0009777778 | 90 | 25.4 | [27] | Gamino, A. L., Sousa, J. L. A. O., Manzoli, O. L., & Bittencourt, T. N. (2010). R/C structures strengthened with CFRP part II: analysis of shear models. Revista IBRACON de Estruturas e Materiais, 3, 24-49.
28 |  |  | Shrl-U2 | 300 | 720 | 670 | 2.69 | 20 | 0.44 | 235000 | 4200 | 0.01787234 | 0.28 | 390 | 1 | 720 | 670 | 80 | 240 | 0.3333333 | 0.0009777778 | 90 | 21.8 | [28] | Mofidi, A., Chaallal, O. (2011). Shear strengthening of RC beams with externally bonded FRP composites: Effect of strip-width-to-strip-spacing ratio. Journal of Composites for Construction, 15(5): 732.
29 |  |  | Shr2-Ul | 150 | 360 | 305 | 2.95 | 20 | 0.22 | 235000 | 4200 | 0.01787234 | 0.28 | 390 | 1 | 360 | 305 | 40 | 120 | 0.3333333 | 0.0009777778 | 90 | 4.8 | [29] | El-Ghandour, A. A. (2011). Experimental and analytical investigation of CFRP flexural and shear strengthening efficiencies of RC beams. Construction and Building Materials, 25(3), 1419-1429.
30 |  |  | Shr2-U2 | 150 | 360 | 305 | 2.95 | 20 | 0.22 | 235000 | 4200 | 0.01787234 | 0.28 | 390 | 1 | 360 | 305 | 40 | 120 | 0.3333333 | 0.0009777778 | 90 | 9.9 | [30] | Colalillo, M. A., & Sheikh, S. A. (2014). Behavior of shear-critical reinforced concrete beams strengthened with fiber-reinforced polymer-experimentation. ACI Structural Journal, 111(6), 1373.
31 |  |  | Shr3-Ul | 75 | 180 | 155 | 2.9 | 20 | 0.11 | 235000 | 4200 | 0.01787234 | 0.28 | 390 | 1 | 180 | 155 | 20 | 60 | 0.3333333 | 0.0009777778 | 90 | 16.3 | [31] | Bae, S. W., Tann, B. D., Belarbi, A. (2012). Size effect of reinforced concrete beams strengthened in shear with externally bonded CFRP sheets. In Proc., 6th Int. Conf. on FRP Composites in Civil Engineering (pp. 1-8).
32 |  |  | Shr3-U2 | 75 | 180 | 155 | 2.9 | 20 | 0.11 | 235000 | 4200 | 0.01787234 | 0.28 | 390 | 1 | 180 | 155 | 20 | 60 | 0.3333333 | 0.0009777778 | 90 | 18.2 | [32] | Koutas, L., & Triantafillou, T. C. (2013). Use of anchors in shear strengthening of reinforced concrete T-beams with FRP. Journal of Composites for Construction, 17(1), 101-107.
33 | 2004 | Kuang [11] | RaL2-r | 110 | 230 | 200 | 2.75 | 24.32 | 0.111 | 230000 | 2600 | 0.01130435 | 0 | 0 | 1 | 230 | 200 | 30 | 60 | 0.5 | 0.001009091 | 45 | 49.8 | [33] | Godat, A., Chaallal, O. (2013). Strut-and-tie method for externally bonded FRP shear-strengthened large-scale RC beams. Composite Structures, 99: 327-338.
34 |  |  | RaL3-r | 110 | 230 | 200 | 2.75 | 24.32 | 0.111 | 230000 | 2600 | 0.01130435 | 0 | 0 | 1 | 230 | 200 | 30 | 60 | 0.5 | 0.001009091 | 45 | 49.15 | [34] | Manos, G. C., Theofanous, M., & Katakalos, K. (2014). Numerical simulation of the shear behaviour of reinforced concrete rectangular beam specimens with or without FRP-strip shear reinforcement. Advances in Engineering Software, 67, 47-56.
35 | 2004 | Zhang et al. [12] | Z31-FU | 102 | 229 | 203 | 0.88 | 42.55 | 0.33 | 73100 | 960 | 0.01313269 | 0 | 0 | 1 | 229 | 203 | 1 | 1 | 1 | 0.006470588 | 90 | 52.96 | [35] | Ozden, S., Atalay, H. M., Akpinar, E., Erdogan, H., & Vulaş, Y. Z. (2014). Shear strengthening of reinforced concrete T‐beams with fully or partially bonded fibre‐reinforced polymer composites. Structural Concrete, 15(2), 229-239.
36 |  |  | Z42-FU | 102 | 229 | 203 | 1.25 | 42.55 | 0.33 | 73100 | 960 | 0.01313269 | 0 | 0 | 1 | 229 | 203 | 1 | 1 | 1 | 0.006470588 | 90 | 40.05 | [36] | Mofidi, A., Chaallal, O. (2014). Tests and design provisions for reinforced-concrete beams strengthened in shear using FRP sheets and strips. International Journal of Concrete Structures and Materials, 8(2): 117-128.
37 |  |  | B-7 | 150 | 200 | 170 | 3 | 26.4 | 0.167 | 230000 | 3400 | 0.01478261 | 0 | 0 | 1 | 150 | 120 | 1 | 1 | 1 | 0.002226667 | 90 | 29.3 | [37] | El-Saikaly, G., & Chaallal, O. (2015). Extending the fatigue life of reinforced concrete T-beams strengthened in shear with externally bonded FRP: Upgrading versus repairing. Journal of Composites for Construction, 19(1), 04014027.
38 |  |  | B-8 | 150 | 200 | 170 | 3 | 27.4 | 0.167 | 230000 | 3400 | 0.01478261 | 0 | 0 | 1 | 200 | 170 | 1 | 1 | 1 | 0.002226667 | 90 | 46.6 | [38] | Xia, C. and Wang, P. (2002). Experimental study on shear behavior of RC beams strengthened with carbon fiber fabrics. In Proceedings of the 2nd National Conference on Application Technology of Fiber Reinforced Polymer (FRP) in Civil Engineering (pp.170-175). Tsinghua University Press.
39 |  |  | C-l | 300 | 300 | 245 | 4.08 | 37 | 0.167 | 230000 | 3400 | 0.01478261 | 0 | 0 | 1 | 300 | 245 | 1 | 1 | 1 | 0.001113333 | 90 | 53 | [39] | Zong, Z., Cheng, Y., Huang, X., & Lin, Y. (2013). Experimental study on shear behavior of RC and PPC beams strengthened with CFRP plates. Engineering Mechanics, (06), 236-246.
40 | 2004 | Feng [13] | SB1-3 | 150 | 360 | 300 | 2.9 | 20 | 0.22 | 235000 | 4200 | 0.01787234 | 0.28 | 395 | 1 | 360 | 300 | 1 | 1 | 1 | 0.002933333 | 90 | 63.25 | [40] | Sheng, G. F., Zhao, Y. H., Zhang, J. C., & Sheng, Q. (2005). A comparison of shear strength for T-shaped RC cantilever beams strengthened with GFRP and CFRP. Sichuan Building Science, (06), 65-68.
41 |  |  | SB14 | 150 | 360 | 300 | 2.9 | 20 | 0.22 | 235000 | 4200 | 0.01787234 | 0.28 | 395 | 1 | 360 | 300 | 1 | 1 | 1 | 0.002933333 | 90 | 76.25 | [41] | Nguyen-Minh, L., Rovňák, M. (2015). Size effect in uncracked and pre-cracked reinforced concrete beams shear-strengthened with composite jackets. Composites Part B: Engineering, 78: 361-376.
42 |  |  | SB 1-5 | 150 | 360 | 300 | 2.9 | 20 | 0.22 | 235000 | 4200 | 0.01787234 | 0.28 | 395 | 1 | 360 | 300 | 40 | 120 | 0.3333333 | 0.0009777778 | 90 | 69.25 | [42] | Al-Rousan, R. Z., Haddad, R. H., & Swesi, A. O. (2015). Repair of shear-deficient normal weight concrete beams damaged by thermal shock using advanced composite materials. Composites Part B: Engineering, 70, 20-34.
43 |  |  | SB1-6 | 150 | 360 | 300 | 2.9 | 20 | 0.22 | 235000 | 4200 | 0.01787234 | 0.28 | 395 | 1 | 360 | 300 | 40 | 120 | 0.3333333 | 0.0009777778 | 90 | 53.25 | [43] | Uji, K. (1992). Improving shear capacity of existing reinforced concrete members by applying carbon fiber sheets. Transactions of the Japan Concrete Institute, 14.
44 |  |  | SB1-9 | 150 | 360 | 300 | 2.9 | 20 | 0.44 | 235000 | 4200 | 0.01787234 | 0.28 | 395 | 1 | 360 | 300 | 40 | 120 | 0.3333333 | 0.001955556 | 90 | 63.25 | [44] | Araki, N., Matsuzaki, Y., Nakano, K., Kataoka, T., Fukuyama, H. (1997). Shear capacity of retrofitted RC members with continuous fiber sheets. In Non-metallic (FRP) reinforcement for concrete structures, proceedings of the third symposium, 1: 515-522.
45 |  |  | SB1-10 | 150 | 360 | 300 | 2.9 | 20 | 0.44 | 235000 | 4200 | 0.01787234 | 0.28 | 395 | 1 | 360 | 300 | 40 | 120 | 0.3333333 | 0.001955556 | 90 | 66.25 | [45] | Funakawa, I. (1997). Experimental Study on Shear strenghthening with Continuous Fiber Reinforcement Sheet and Methacrylate Resin. In Proceeding of Third International Symposium of Non-Metallic (FRP) Reinforcement for Concrete Structures, 1: 475-482.
46 |  |  | SB2-3 | 150 | 360 | 300 | 2.3 | 20 | 0.22 | 235000 | 4200 | 0.01787234 | 0.28 | 395 | 1 | 360 | 300 | 40 | 120 | 0.3333333 | 0.0009777778 | 90 | 52 | [46] | Kamiharako, A., Maruyama, K., Takada, K., & Shimomura, T. (1997). Evaluation of shear contribution of FRP sheets attached to concrete beams. In Proceedings of the III international symposium non metallic (FRP) reinforcement for concrete structures, Japan (pp. 467-74).
47 |  |  | SB3-2 | 150 | 360 | 300 | 1.7 | 20 | 0.22 | 235000 | 4200 | 0.01787234 | 0.28 | 395 | 1 | 360 | 300 | 40 | 120 | 0.3333333 | 0.0009777778 | 90 | 35 | [47] | not finally confirmed
48 | 2005 | Islam et al. [14] | B1 | 120 | 800 | 730 | 0.72 | 37.8 | 0.33 | 230000 | 3480 | 0.01513043 | 0.21 | 533 | 1 | 800 | 730 | 1 | 1 | 1 | 0.0055 | 90 | 199 | [48] | Ono, K., Matsumura, M., Sakanishi, S., Miyata, K. (1997). Strength improvement of RC bridge piers by carbon fiber sheet. Non-Metallic (FRP) Reinforcement for Concrete Structures. Japan Concrete Institute, Tokyo, 1: 563-570.
49 | 2005 | Dias and Barros [15] | VAM-19 | 150 | 300 | 273 | 2.2 | 41.2 | 0.33 | 390000 | 3000 | 0.007692308 | 0 | 0 | 1 | 300 | 273 | 25 | 190 | 0.1315789 | 0.0005789474 | 90 | 10.8 | [49] | Taerwe, L. (1997). Behavior of RC Beams in Shear by Extenal CFRP Sheets. In Proceedings of Third International Symposium of Non-Metallic (FRP) Reinforcement for Concrete Syructures (Vol. 1, pp. 483-490).
50 |  |  | VAM-9.5 | 150 | 300 | 273 | 2.2 | 41.2 | 0.33 | 390000 | 3000 | 0.007692308 | 0 | 0 | 1 | 300 | 273 | 25 | 95 | 0.2631579 | 0.001157895 | 90 | 31.5 | [50] | Umezu, K. (1997). Shear behavior of RC beams with aramid fiber sheet, Japan Concrete Institute, non-metallic (FRP) reinforcement for concrete structures. In Proceeding of the third international symposium, 1: 491-498.
51 |  |  | VBM-8 | 150 | 150 | 123 | 4.88 | 48.2 | 0.33 | 390000 | 3000 | 0.007692308 | 0 | 0 | 1 | 150 | 123 | 25 | 80 | 0.3125 | 0.001375 | 90 | 18.6 | [51] | Mitsui, Y., Murakami, K., Takeda, K., Sakai, H. (1997). A study on shear reinforcement of reinforced concrete beams externally bonded with carbon fiber sheets. Composite Interfaces, 5(4): 285-295.
52 |  |  | VBM-4 | 150 | 150 | 123 | 4.88 | 48.2 | 0.33 | 390000 | 3000 | 0.007692308 | 0 | 0 | 1 | 150 | 123 | 25 | 40 | 0.625 | 0.00275 | 90 | 33.7 | [52] | Khalifa, A., Belarbi, A., & Nanni, A. (2000). Shear performance of RC members strengthened with externally bonded FRP wraps. In Proceedings (CD-ROM) of Twelfth World Conference on Earthquake, Auckland, New Zealand, January.
53 | 2006 | Bousselham and Chaallal [16] | DB SI IL | 95 | 220 | 175 | 1.5 | 25.5 | 0.066 | 231000 | 3650 | 0.01580087 | 0.38 | 420 | 1 | 165 | 120 | 1 | 1 | 1 | 0.001389474 | 90 | 12.7 | [53] | Zhao, T. (2000). Experimental study on carbon fiber cloth to improve the shear load capacity of reinforced concrete beams. Building Structure, 2000(07): 21-25. [in Chinese]
54 |  |  | DB SI 2L | 95 | 220 | 175 | 1.5 | 25.5 | 0.133 | 231000 | 3650 | 0.01580087 | 0.38 | 420 | 1 | 165 | 120 | 1 | 1 | 1 | 0.0028 | 90 | 17 | [54] | Li, A., Diagana, C., Delmas, Y., & Gedalia, B. (2003). SHEAR PERFORMANCE WITH EXTERNALLY BONDED CARBON FIBRE FABRICS. In Fibre-Reinforced Polymer Reinforcement for Concrete Structures: (In 2 Volumes) (pp. 497-506).
55 |  |  | SB SO IL | 95 | 220 | 175 | 3 | 25.5 | 0.066 | 231000 | 3650 | 0.01580087 | 0 | 0 | 1 | 165 | 120 | 1 | 1 | 1 | 0.001389474 | 90 | 23.2 | [55] | Adhikary, B. B., Mutsuyoshi, H., & Ashraf, M. (2003). Effective shear strengthening of concrete beams using FRP sheets with bonded anchorage. In Fibre-Reinforced Polymer Reinforcement for Concrete Structures: (In 2 Volumes) (pp. 457-466).
56 |  |  | SB S02L | 95 | 220 | 175 | 3 | 25.5 | 0.133 | 231000 | 3650 | 0.01580087 | 0 | 0 | 1 | 165 | 120 | 1 | 1 | 1 | 0.0028 | 90 | 32.4 | [56] | Zhang, Z. R., Zhang, S. M., & Shi, G. M. (2004). Experimental study on shear performance of fiber-reinforced reinforced concrete beams. Journal of Harbin Institute of Technology, (03), 366-369.
57 |  |  | SB SI IL | 95 | 220 | 175 | 3 | 25.5 | 0.066 | 231000 | 3650 | 0.01580087 | 0.38 | 420 | 1 | 165 | 120 | 1 | 1 | 1 | 0.001389474 | 90 | 2.8 | [57] | Cao, S. Y., Chen, J. F., Teng, J. G., Hao, Z., Chen, J. (2005). Debonding in RC beams shear strengthened with complete FRP wraps. Journal of Composites for Construction, 9(5): 417-428.
58 |  |  | SB SI 2L | 95 | 220 | 175 | 3 | 25.5 | 0.133 | 231000 | 3650 | 0.01580087 | 0.38 | 420 | 1 | 165 | 120 | 1 | 1 | 1 | 0.0028 | 90 | 12.2 | [58] | Beber, A. J., Campos Filho, A. (2005). CFRP composites on the shear strengthening of reinforced concrete beams. Rev IBRACON Estruturas, 1.
59 | 2006 | Bousselham and Chaallal (added) [16] | DB-S0-0.5L | 152 | 406 | 350 | 1.5 | 25 | 0.06 | 231000 | 3650 | 0.01580087 | 0 | 0 | 1 | 304 | 248 | 1 | 1 | 1 | 0.0007894737 | 90 | 90.1 | [59] | Carolin, A., & Täljsten, B. (2005). Experimental study of strengthening for increased shear bearing capacity. Journal of Composites for Construction, 9(6), 488-496.
60 |  |  | DB-S0-1L | 152 | 406 | 350 | 1.5 | 25 | 0.107 | 231000 | 3650 | 0.01580087 | 0 | 0 | 1 | 304 | 248 | 1 | 1 | 1 | 0.001407895 | 90 | 107.4 | [60] | Miyajima, H., Kosa, K., Tasaki, K., Matsumoto, S. (2005). Shear strengthening of RC beams using carbon fiber sheets & its resistance mechanism. In Proceedings (pp. 114-125).
61 |  |  | DB-S0-2L | 152 | 406 | 350 | 1.5 | 25 | 0.214 | 231000 | 3650 | 0.01580087 | 0 | 0 | 1 | 304 | 248 | 1 | 1 | 1 | 0.002815789 | 90 | 110.9 | [61] | Leung, C. K., Chen, Z., Lee, S., Ng, M., Xu, M., Tang, J. (2007). Effect of size on the failure of geometrically similar concrete beams strengthened in shear with FRP strips. Journal of Composites for Construction, 11(5): 487-496.
62 |  |  | DB-S1-1L | 152 | 406 | 350 | 1.5 | 25 | 0.107 | 231000 | 3650 | 0.01580087 | 0.38 | 650 | 1 | 304 | 248 | 1 | 1 | 1 | 0.001407895 | 90 | 32 | [62] | Zhou, Y. (2009). Theoretical and experimental research on the strength and ductility of FRP- high strength concrete beams. Dalian University of Technology, Dalian, China; [in Chinese]
63 |  |  | DB-S1-2L | 152 | 406 | 350 | 1.5 | 25 | 0.214 | 231000 | 3650 | 0.01580087 | 0.38 | 650 | 1 | 304 | 248 | 1 | 1 | 1 | 0.002815789 | 90 | 34.2 | [63] | Qu, Z., Ye, L. P., Chen, J. F., & Lu, X. Z. (2008). Influence of complex stress state on shear contribution of externally bonded FRP strips in concrete beams. Engineering Mechanics, (08), 127-132+149.
64 |  |  | DB-S2-1L | 152 | 406 | 350 | 1.5 | 25 | 0.107 | 231000 | 3650 | 0.01580087 | 0.76 | 650 | 1 | 304 | 248 | 1 | 1 | 1 | 0.001407895 | 90 | 57.9 | [64] | Grande, E., Imbimbo, M., Rasulo, A. (2009). Effect of transverse steel on the response of RC beams strengthened in shear by FRP: Experimental study. ournal of Composites for Construction, 13(5): 405.
65 |  |  | DB-S2-2L | 152 | 406 | 350 | 1.5 | 25 | 0.214 | 231000 | 3650 | 0.01580087 | 0.76 | 650 | 1 | 304 | 248 | 1 | 1 | 1 | 0.002815789 | 90 | 73.1 | [65] | Teng, J. G., Chen, G. M., Chen, J. F., Rosenboom, O. A., Lam, L. (2009). Behavior of RC beams shear strengthened with bonded or unbonded FRP wraps. Journal of Composites for Construction, 13(5): 394-404.
66 |  |  | SB-S0-0.5L | 152 | 406 | 350 | 3 | 25 | 0.06 | 231000 | 3650 | 0.01580087 | 0 | 0 | 1 | 304 | 248 | 1 | 1 | 1 | 0.0007894737 | 90 | 21.2 | [66] | Bukhari, I. A., Vollum, R. L., Ahmad, S., & Sagaseta, J. (2010). Shear strengthening of reinforced concrete beams with CFRP. Magazine of Concrete Research, 62(1), 65-77.
67 |  |  | SB-S0-1L | 152 | 406 | 350 | 3 | 25 | 0.107 | 231000 | 3650 | 0.01580087 | 0 | 0 | 1 | 304 | 248 | 1 | 1 | 1 | 0.001407895 | 90 | 38.7 | [67] | Godat, A., Qu, Z., Lu, X. Z., Labossiere, P., Ye, L. P., & Neale, K. W. (2010). Size effects for reinforced concrete beams strengthened in shear with CFRP strips. Journal of Composites for Construction, 14(3), 260-271.
68 |  |  | SB-S0-2L | 152 | 406 | 350 | 3 | 25 | 0.214 | 231000 | 3650 | 0.01580087 | 0 | 0 | 1 | 304 | 248 | 1 | 1 | 1 | 0.002815789 | 90 | 40.4 | [68] | Colalillo, M. A., & Sheikh, S. A. (2012). Seismic retrofit of shear-critical reinforced concrete beams using CFRP. Construction and Building Materials, 32, 99-109.
69 |  |  | SB-S1-0.5L | 152 | 406 | 350 | 3 | 25 | 0.06 | 231000 | 3650 | 0.01580087 | 0.38 | 650 | 1 | 304 | 248 | 1 | 1 | 1 | 0.0007894737 | 90 | 19.2 | [69] | Cao, S. Y., Chen, J. F., Teng, J. G., Hao, Z., & Chen, J. (2005). Debonding in RC beams shear strengthened with complete FRP wraps. Journal of Composites for Construction, 9(5), 417-428.
70 |  |  | SB-S1-2L | 152 | 406 | 350 | 3 | 25 | 0.214 | 231000 | 3650 | 0.01580087 | 0.38 | 650 | 1 | 304 | 248 | 1 | 1 | 1 | 0.002815789 | 90 | 4.4 | [70] | Li, W., Leung, C. K. (2016). Shear span–depth ratio effect on behavior of RC beam shear strengthened with full-wrapping FRP strip. Journal of Composites for Construction, 20(3): 04015067.
71 | 2010 | Dias and Barros [17] | 2S_4M(1) | 180 | 400 | 355 | 2.54 | 31.5 | 0.18 | 218400 | 2862 | 0.0131044 | 0.11 | 300 | 1 | 300 | 255 | 60 | 180 | 0.3333333 | 0.0006666667 | 90 | 4.4 | [71] | Li, J. (2014). Research on the size effect of CFRP shear strengthened reinforced concrete beams under different shear failure modes. Shenzhen University, Shenzhen, China. [in Chinese].
72 |  |  | 2S_7M(1) | 180 | 400 | 355 | 2.54 | 31.5 | 0.18 | 218400 | 2862 | 0.0131044 | 0.11 | 300 | 1 | 300 | 255 | 60 | 114 | 0.5263158 | 0.001052632 | 90 | 12.8 | [72] | Hao, Z. (2004). Experimental Study on Shear Behaviors for Beams Strengthened with Externally Bonded CFRP Sheets. Southeast University, Nanjing, China. [in Chinese].
73 |  |  | 2S_7M(2) | 180 | 400 | 355 | 2.54 | 31.5 | 0.35 | 218400 | 2862 | 0.0131044 | 0.11 | 300 | 1 | 300 | 255 | 60 | 114 | 0.5263158 | 0.002046784 | 90 | 39.8 | [73] | Niu, P., Li, S., & Li, S. (2011). Researches on the flexing resistance of RC defective beams of hybrid-bonding of FRP. In Design, Construction, Rehabilitation, and Maintenance of Bridges (pp. 175-183).
74 |  |  | 4S_4M(1) | 180 | 400 | 355 | 2.54 | 31.5 | 0.18 | 218400 | 2862 | 0.0131044 | 0.18 | 300 | 1 | 300 | 255 | 60 | 180 | 0.3333333 | 0.0006666667 | 90 | 27.6 | [74] | Chaallal, O., Nollet, M. J., Perraton, D. (1998). Shear strengthening of RC beams by externally bonded side CFRP strips. Journal of Composites for Construction, 2(2): 111-113.
75 |  |  | 4S_7M(1) | 180 | 400 | 355 | 2.54 | 31.5 | 0.18 | 218400 | 2862 | 0.0131044 | 0.18 | 300 | 1 | 300 | 255 | 60 | 114 | 0.5263158 | 0.001052632 | 90 | 31 | [75] | Triantafillou, T. C. (1998). Shear strengthening of reinforced concrete beams using epoxy-bonded FRP composites. ACI Structural Journal, 95: 107-115.
76 | 2009 | Rizzo et al. [18] | UW90 | 200 | 210 | 173 | 3 | 29.3 | 0.165 | 230000 | 3430 | 0.01491304 | 0.18 | 665.3 | 1 | 200 | 163 | 1 | 1 | 1 | 0.00165 | 90 | 19.3 | [76] | Kachlakev, D. I., Barnes, W. A. (1999). Flexural and shear performance of concrete beams strengthened with fiber reinforced polymer laminates. ACI Special Publication, 188: 959-972.
77 | 2006 | Pellegrin and Modena [19] | A-Ul-C-17 | 150 | 300 | 250 | 3 | 41.4 | 0.17 | 230000 | 3450 | 0.015 | 0.39 | 534 | 1 | 300 | 250 | 1 | 1 | 1 | 0.002266667 | 90 | 52.9 | [77] | Khalifa, A., Belarbi, A., & Nanni, A. (2000). Shear performance of RC members strengthened with externally bonded FRP wraps. In Proceedings (CD-ROM) of Twelfth World Conference on Earthquake, Auckland, New Zealand, January.
78 |  |  | A-Ul-C-20 | 150 | 300 | 250 | 3 | 41.4 | 0.17 | 230000 | 3450 | 0.015 | 0.34 | 534 | 1 | 300 | 250 | 1 | 1 | 1 | 0.002266667 | 90 | 55.8 | [78] | Li, A., Diagana, C., & Delmas, Y. (2002). Shear strengthening effect by bonded composite fabrics on RC beams. Composites Part B: Engineering, 33(3), 225-239.
79 |  |  | A-Ul-S-17 | 150 | 300 | 250 | 3 | 41.4 | 0.17 | 230000 | 3450 | 0.015 | 0.39 | 534 | 1 | 300 | 250 | 1 | 1 | 1 | 0.002266667 | 90 | 49.2 | [79] | Pellegrino, C., Modena, C. (2002). Fiber reinforced polymer shear strengthening of reinforced concrete beams with transverse steel reinforcement. Journal of Composites for Construction, 6(2): 104-111.
80 |  |  | A-Ul-S-20 | 150 | 300 | 250 | 3 | 41.4 | 0.17 | 230000 | 3450 | 0.015 | 0.34 | 534 | 1 | 300 | 250 | 1 | 1 | 1 | 0.002266667 | 90 | 31.6 | [80] | Abdel-Jaber, M. S., Walker, P. R., Hutchinson, A. R. (2003). Shear strengthening of reinforced concrete beams using different configurations of externally bonded carbon fibre reinforced plates. Materials and Structures, 36(5): 291-301.
81 |  |  | A-U2-C-17 | 150 | 300 | 250 | 3 | 41.4 | 0.33 | 230000 | 3450 | 0.015 | 0.39 | 534 | 1 | 300 | 250 | 1 | 1 | 1 | 0.0044 | 90 | 57.8 | [81] | Allam, S. M., & Ebeido, T. I. (2003). Retrofitting of RC beams predamaged in shear using CFRP sheets. Alexandria Engineering Journal, 42(1), 87-101.
82 |  |  | A-U2-C-20 | 150 | 300 | 250 | 3 | 41.4 | 0.33 | 230000 | 3450 | 0.015 | 0.34 | 534 | 1 | 300 | 250 | 1 | 1 | 1 | 0.0044 | 90 | 60.5 | [82] | Täljsten, B. (2003). Strengthening concrete beams for shear with CFRP sheets. Construction and Building Materials, 17(1): 15-26.
83 |  |  | A-U2-S-17 | 150 | 300 | 250 | 3 | 41.4 | 0.33 | 230000 | 3450 | 0.015 | 0.39 | 534 | 1 | 300 | 250 | 1 | 1 | 1 | 0.0044 | 90 | 20.8 | [83] | Wong, R. S., & Vecchio, F. J. (2003). Towards modeling of reinforced concrete members with externally bonded fiber-reinforced polymer composites. ACI Structural Journal, 100(1), 47-55.
84 |  |  | A-U2-S-20 | 150 | 300 | 250 | 3 | 41.4 | 0.33 | 230000 | 3450 | 0.015 | 0.34 | 534 | 1 | 300 | 250 | 1 | 1 | 1 | 0.0044 | 90 | 4 | [84] | Adhikary, B. B., Mutsuyoshi, H., Ashraf, M. (2004). Shear strengthening of reinforced concrete beams using fiber-reinforced polymer sheets with bonded anchorage. Structural Journal, 101(5): 660-668.
85 | 2006 | Zhang [20] | J-l | 150 | 300 | 275 | 2.18 | 7.63 | 0.111 | 256000 | 4286 | 0.0167421875 | 0 | 0 | 1 | 250 | 225 | 60 | 150 | 0.4 | 0.000592 | 90 | 22.45 | [85] | Beber, A., & Campos Filho, A. (2005). CFRP composites on the shear strengthening of reinforced concrete beams. Rev IBRACON Estruturas, 1.
86 | 2007 | Barros et al. [21] | A10-M | 150 | 300 | 285 | 2 | 49.2 | 0.334 | 390000 | 3000 | 0.007692308 | 0 | 0 | 1 | 300 | 285 | 25 | 190 | 0.1315789 | 0.0005859649 | 90 | 10.83 | [86] | Carolin, A., Täljsten, B. (2005). Experimental study of strengthening for increased shear bearing capacity. Journal of Composites for Construction, 9(6): 488-496.
87 |  |  | A12-M | 150 | 300 | 285 | 2 | 49.2 | 0.334 | 390000 | 3000 | 0.007692308 | 0 | 0 | 1 | 300 | 285 | 25 | 95 | 0.2631579 | 0.00117193 | 90 | 31.52 | [87] | Zhang, Z., Hsu, C. T. T. (2005). Shear strengthening of reinforced concrete beams using carbon-fiber-reinforced polymer laminates. Journal of Composites for Construction, 9(2): 158-169.
88 |  |  | B10-M | 150 | 150 | 135 | 2.22 | 56.2 | 0.334 | 390000 | 3000 | 0.007692308 | 0 | 0 | 1 | 300 | 135 | 25 | 80 | 0.3125 | 0.001391667 | 90 | 18.56 | [88] | Mosallam, A. S., & Banerjee, S. (2007). Shear enhancement of reinforced concrete beams strengthened with FRP composite laminates. Composites Part B: Engineering, 38(5-6), 781-793.
89 |  |  | B12-M | 150 | 150 | 135 | 2.22 | 56.2 | 0.334 | 390000 | 3000 | 0.007692308 | 0 | 0 | 1 | 300 | 135 | 25 | 40 | 0.625 | 0.002783333 | 90 | 33.65 | [89] | Kim, G., Sim, J., Oh, H. (2008). Shear strength of strengthened RC beams with FRPs in shear. Construction and Building Materials, 22(6): 1261-1270.
90 | 2007 | Leung [22] | SB-U1 | 75 | 180 | 155 | 2.9 | 27.4 | 0.11 | 235000 | 4200 | 0.01787234 | 0.28 | 300 | 1 | 180 | 155 | 20 | 60 | 0.3333333 | 0.0009777778 | 90 | 24.3 | [90] | SIDDIQUI, N. A. (2009). Experimental investigation of RC beams strengthened with externally bonded FRP composites. Latin American Journal of Solids and Structures, 343-362.
91 |  |  | MB-U1 | 150 | 360 | 305 | 2.95 | 27.4 | 0.22 | 235000 | 4200 | 0.01787234 | 0.28 | 300 | 1 | 360 | 305 | 40 | 120 | 0.3333333 | 0.0009777778 | 90 | 4.8 | [91] | Gamino, A. L., Sousa, J. L. A. O., Manzoli, O. L., & Bittencourt, T. N. (2010). R/C structures strengthened with CFRP part II: analysis of shear models. Revista IBRACON de Estruturas e Materiais, 3, 24-49.
92 |  |  | MB-U2 | 150 | 360 | 306 | 2.95 | 27.4 | 0.22 | 235000 | 4200 | 0.01787234 | 0.28 | 300 | 1 | 360 | 306 | 40 | 120 | 0.3333333 | 0.0009777778 | 90 | 9.9 | [92] | Lim, D. H., & Kwon, Y. S. (2009). An Experimental Study on the Shear Behavior of RC Beams Strengthened with Near Surface Mounted and Externally Bonded CFRP Strips. Journal of the Korea Concrete Institute, 21(3), 337-345.
93 |  |  | LB-U1 | 300 | 720 | 660 | 2.73 | 27.4 | 0.44 | 235000 | 4200 | 0.01787234 | 0.28 | 300 | 1 | 720 | 660 | 80 | 240 | 0.3333333 | 0.0009777778 | 90 | 25.4 | [93] | Ebead, U., Saeed, H. (2013). Hybrid shear strengthening system for reinforced concrete beams: An experimental study. Engineering Structures, 49: 421-433.
94 |  |  | LB-U2 | 300 | 720 | 660 | 2.73 | 27.4 | 0.44 | 235000 | 4200 | 0.01787234 | 0.28 | 300 | 1 | 720 | 660 | 80 | 240 | 0.3333333 | 0.0009777778 | 90 | 21.8 | [94] | Al-Rousan, R. Z., Haddad, R. H., Swesi, A. O. (2015). Repair of shear-deficient normal weight concrete beams damaged by thermal shock using advanced composite materials. Composites Part B: Engineering, 70: 20-34.
95 | 2007 | Monti and Liotta [23] | US60 | 250 | 450 | 400 | 3.48 | 10.64 | 0.22 | 390000 | 3000 | 0.007692308 | 0.1 | 500 | 1 | 300 | 250 | 150 | 300 | 0.5 | 0.00088 | 60 | 11.75 | [95] | Bukhari, I. A., Vollum, R., Ahmad, S., Sagaseta, J. (2013). Shear strengthening of short span reinforced concrete beams with CFRP sheets. Arabian Journal for Science and Engineering, 38(3): 523-536.
96 |  |  | UF90 | 250 | 450 | 400 | 3.48 | 10.64 | 0.22 | 390000 | 3000 | 0.007692308 | 0.1 | 500 | 1 | 300 | 250 | 1 | 1 | 1 | 0.00176 | 90 | 25.75 | [96] | Zhou, C., Liu, J., & Yu, Y. (2017). Experiment and modeling of RC beams shear-strengthened with hybrid-anchored CFRP U-straps. Strain, 1(S2), S3.
97 | 2007 | Mosallam et al. [24] | B20R | 150 | 250 | 206 | 1.8 | 27.54 | 1.6 | 96500 | 1061 | 0.01099482 | 0.15 | 300 | 1 | 250 | 206 | 1 | 1 | 1 | 0.02133333 | 90 | 20.18 | [97] | Chen, X. L. (2017). Research on flexural and shear performance of FRP reinforced concrete beams. Shenzhen University, Shenzhen, China. [in Chinese].
98 | 2008 | Qu [25] | U4 | 100 | 200 | 166 | 1.51 | 41 | 0.111 | 235000 | 3550 | 0.01510638 | 0 | 0 | 1 | 200 | 166 | 30 | 50 | 0.6 | 0.001332 | 90 | 21.85 | [98] | Huang, Z. (2017). Coupling effect of shear failure modes and steel corrosion on shear behavior of RC beams shear-strengthened with EB-CFRP. Shenzhen University, Shenzhen, China. [in Chinese].
99 |  |  | U5 | 200 | 400 | 330 | 1.51 | 41 | 0.222 | 235000 | 3550 | 0.01510638 | 0 | 0 | 1 | 400 | 330 | 60 | 100 | 0.6 | 0.001332 | 90 | 50.15 | [99] | Luo, R. (2017). Experimental study on size effect of small shear span ratio RC beams shear strengthened with FRP wraps. Guangdong University of Technology, Guangdong, China. [in Chinese].
100 | 2010 | Altin etal. [26] | 2 | 120 | 360 | 330 | 5 | 25.2 | 0.12 | 231000 | 4100 | 0.01774892 | 0.06 | 275 | 1 | 285 | 255 | 50 | 125 | 0.4 | 0.0008 | 90 | 33.04 | [100] | Zhou, P. (2017). Experimental study on size effect of large-shear-span-ratio RC beams shear-strengthen with CFRP U-strips. Guangdong University of Technology, Guangdong, China. [in Chinese].
101 |  |  | 3 | 120 | 360 | 330 | 5 | 24.9 | 0.12 | 231000 | 4100 | 0.01774892 | 0.06 | 275 | 1 | 285 | 255 | 50 | 150 | 0.3333333 | 0.0006666667 | 90 | 32.48 | [101] | Li, W., Leung, C. K. (2017). Effect of shear span-depth ratio on mechanical performance of RC beams strengthened in shear with U-wrapping FRP strips. Composite Structures, 177: 141-157.
102 |  |  | 4 | 120 | 360 | 330 | 5 | 24.8 | 0.12 | 231000 | 4100 | 0.01774892 | 0.06 | 275 | 1 | 285 | 255 | 50 | 200 | 0.25 | 0.0005 | 90 | 19.53 | [102] | Peng, W. (2016). Coupling effect of shear failure mode and steel stirrup ratio on shear behavior of RC beams externally bonded with CFRP strips. Shenzhen University, Shenzhen, China. [in Chinese].
103 | 2010 | Gamino et al. [27] | VTC1 | 120 | 300 | 265 | 2.74 | 60 | 0.11 | 221000 | 2728 | 0.01234389 | 0.11 | 517 | 1 | 220 | 185 | 50 | 150 | 0.3333333 | 0.0006111111 | 90 | 37.5 | [103] | Al-Lebban, Y. F., Mackie, K. R. (2019). Polyurethane-FRP external strengthening of RC beams with no steel stirrups. Journal of Composites for Construction, 23(1): 04018074.
104 |  |  | VTC3 | 120 | 300 | 265 | 2.74 | 60 | 0.11 | 235000 | 3550 | 0.01510638 | 0.11 | 517 | 1 | 220 | 185 | 60 | 175 | 0.3428571 | 0.0006285714 | 90 | 49 | [104] | Gonzalez-Libreros, J. H., Sneed, L. H., D'Antino, T., & Pellegrino, C. (2017). Behavior of RC beams strengthened in shear with FRP and FRCM composites. Engineering Structures, 150, 830-842.
105 | 2011 | Mofidi and ChaaUal [28] | S0-0.12R | 152 | 406 | 350 | 3 | 31 | 0.11 | 230000 | 3450 | 0.015 | 0 | 0 | 1 | 304 | 248 | 40 | 115 | 0.3478261 | 0.0005034325 | 90 | 39.7 | [105] | Javed, M. A., Irfan, M., Khalid, S., Chen, Y., Ahmed, S. (2016). An experimental study on the shear strengthening of reinforced concrete deep beams with carbon fiber reinforced polymers. KSCE Journal of Civil Engineering, 20(7): 2802-2810.
106 |  |  | S0-0.17R1 | 152 | 406 | 350 | 3 | 31 | 0.11 | 230000 | 3450 | 0.015 | 0 | 0 | 1 | 304 | 248 | 87.5 | 175 | 0.5 | 0.0007236842 | 90 | 53.3 | [106] | Pham, T. M., & Hao, H. (2016). Impact behavior of FRP-strengthened RC beams without stirrups. Journal of Composites for Construction, 20(4), 04016011.
107 |  |  | S0-0.17R2 | 152 | 406 | 350 | 3 | 31 | 0.055 | 230000 | 3450 | 0.015 | 0 | 0 | 1 | 304 | 248 | 1 | 1 | 1 | 0.0007236842 | 90 | 21.2 | [107] | Al-Rousan, R. Z., Issa, M. A. (2016). The effect of beam depth on the shear behavior of reinforced concrete beams externally strengthened with carbon fiber–reinforced polymer composites. Advances in Structural Engineering, 19(11): 1769-1779.
108 |  |  | S0-0.20R1 | 152 | 406 | 350 | 3 | 31 | 0.11 | 230000 | 3450 | 0.015 | 0 | 0 | 1 | 304 | 248 | 53 | 87.5 | 0.6057143 | 0.0008766917 | 90 | 54.5 | [108] | Huo, J., Li, Z., Zhao, L., Liu, J., & Xiao, Y. (2018). Dynamic Behavior of Carbon Fiber-Reinforced Polymer-Strengthened Reinforced Concrete Beams without Stirrups under Impact Loading. ACI Structural Journal, 115(3).
109 |  |  | S0-0.20R2 | 152 | 406 | 350 | 3 | 31 | 0.11 | 230000 | 3450 | 0.015 | 0 | 0 | 1 | 304 | 248 | 30 | 50 | 0.6 | 0.0008684211 | 90 | 49.9
110 |  |  | S0-0.23R | 152 | 406 | 350 | 3 | 31 | 0.11 | 230000 | 3450 | 0.015 | 0 | 0 | 1 | 304 | 248 | 87.5 | 125 | 0.7 | 0.001013158 | 90 | 69.3
111 |  |  | S0-0.33R | 152 | 406 | 350 | 3 | 31 | 0.11 | 230000 | 3450 | 0.015 | 0 | 0 | 1 | 304 | 248 | 1 | 1 | 1 | 0.001447368 | 90 | 38.7
112 |  |  | S0-0.66R | 152 | 406 | 350 | 3 | 31 | 0.22 | 230000 | 3450 | 0.015 | 0 | 0 | 1 | 304 | 248 | 1 | 1 | 1 | 0.002894737 | 90 | 40.4
113 |  |  | S1-0.17R2 | 152 | 406 | 350 | 3 | 31 | 0.11 | 230000 | 3450 | 0.015 | 0.38 | 540 | 1 | 304 | 248 | 87.5 | 175 | 0.5 | 0.0007236842 | 90 | 14.5
114 |  |  | S1-0.23R | 152 | 406 | 350 | 3 | 31 | 0.11 | 230000 | 3450 | 0.015 | 0.38 | 540 | 1 | 304 | 248 | 87.5 | 125 | 0.7 | 0.001013158 | 90 | 21.7
115 |  |  | S1-0.33R | 152 | 406 | 350 | 3 | 31 | 0.11 | 230000 | 3450 | 0.015 | 0.38 | 540 | 1 | 304 | 248 | 1 | 1 | 1 | 0.001447368 | 90 | 18.4
116 | 2011 | Ghandour al. [29] | B2S | 120 | 300 | 245 | 3.67 | 39.5 | 0.176 | 240000 | 3800 | 0.01583333 | 0.23 | 400 | 1 | 260 | 205 | 50 | 188 | 0.2659574 | 0.0007801418 | 90 | 55
117 |  |  | B3S | 120 | 300 | 245 | 3.67 | 39.5 | 0.176 | 240000 | 3800 | 0.01583333 | 0.23 | 400 | 1 | 260 | 205 | 50 | 188 | 0.2659574 | 0.0007801418 | 90 | 25
118 |  |  | B3FS | 120 | 300 | 245 | 3.67 | 39.5 | 0.176 | 240000 | 3800 | 0.01583333 | 0.23 | 400 | 1 | 260 | 205 | 50 | 188 | 0.2659574 | 0.0007801418 | 90 | 27.5
119 | 2012 | Colalillo el al. [30] | S5-UA | 400 | 650 | 546 | 3.07 | 48 | 1 | 94000 | 1006 | 0.01070213 | 0.07 | 501 | 1 | 610 | 506 | 1 | 1 | 1 | 0.005 | 90 | 207
120 | 2012 | Bae et al. [31] | S-Str | 203 | 368 | 305 | 3 | 25.2 | 0.165 | 228000 | 3450 | 0.01513158 | 0 | 0 | 1 | 368 | 305 | 76 | 229 | 0.3318777 | 0.0005395057 | 90 | 46.7
121 | 2012 | Bae et al. (added) [31] | M-Str | 305 | 546 | 457 | 3 | 32 | 0.165 | 228000 | 3450 | 0.01513158 | 0 | 0 | 1 | 546 | 457 | 152 | 305 | 0.4983607 | 0.0005392099 | 90 | 89.4
122 |  |  | L-Str | 406 | 699 | 610 | 3 | 32 | 0.165 | 228000 | 3450 | 0.01513158 | 0 | 0 | 1 | 699 | 610 | 252 | 381 | 0.6614173 | 0.0005376052 | 90 | 137
123 | 2013 | Koutas [32] | U2C | 140 | 300 | 245 | 2.04 | 18.16 | 0.23 | 230000 | 3790 | 0.01647826 | 0 | 0 | 1 | 220 | 165 | 1 | 1 | 1 | 0.003285714 | 90 | 29
124 | 2013 | Ahmed Godat el al. [33] | LSB-140-1L | 127 | 446 | 343 | 2 | 37.9 | 2 | 231000 | 3650 | 0.01580087 | 0.8 | 441 | 1 | 356 | 253 | 1 | 1 | 1 | 0.03149606 | 90 | 26.4
125 |  |  | LSB-140-2L | 127 | 446 | 343 | 2 | 37.9 | 4 | 231000 | 3650 | 0.01580087 | 0.8 | 441 | 1 | 356 | 253 | 1 | 1 | 1 | 0.06299213 | 90 | 45.99
126 |  |  | LSB-203-1L | 127 | 446 | 343 | 2 | 37.9 | 2 | 231000 | 3650 | 0.01580087 | 0.55 | 441 | 1 | 356 | 253 | 1 | 1 | 1 | 0.03149606 | 90 | 26.4
127 |  |  | LSB-203-2L | 127 | 446 | 343 | 2 | 37.9 | 4 | 231000 | 3650 | 0.01580087 | 0.55 | 441 | 1 | 356 | 253 | 1 | 1 | 1 | 0.06299213 | 90 | 52.81
128 |  |  | LSB-203-3L | 127 | 446 | 343 | 2 | 37.9 | 6 | 231000 | 3650 | 0.01580087 | 0.55 | 441 | 1 | 356 | 253 | 1 | 1 | 1 | 0.09448819 | 90 | 72.4
129 |  |  | LSB406-1L | 127 | 446 | 343 | 2 | 37.9 | 2 | 231000 | 3650 | 0.01580087 | 0.28 | 441 | 1 | 356 | 253 | 1 | 1 | 1 | 0.03149606 | 90 | 34.07
130 |  |  | LSB406-2L | 127 | 446 | 343 | 2 | 37.9 | 4 | 231000 | 3650 | 0.01580087 | 0.28 | 441 | 1 | 356 | 253 | 1 | 1 | 1 | 0.06299213 | 90 | 71.55
131 |  |  | LSB-610-1L | 127 | 446 | 343 | 2 | 37.9 | 2 | 231000 | 3650 | 0.01580087 | 0.18 | 441 | 1 | 356 | 253 | 1 | 1 | 1 | 0.03149606 | 90 | 45.14
132 |  |  | LSB-610-2L | 127 | 446 | 343 | 2 | 37.9 | 4 | 231000 | 3650 | 0.01580087 | 0.18 | 441 | 1 | 356 | 253 | 1 | 1 | 1 | 0.06299213 | 90 | 41.74
133 |  |  | LSB-610-3L | 127 | 446 | 343 | 2 | 37.9 | 6 | 231000 | 3650 | 0.01580087 | 0.18 | 441 | 1 | 356 | 253 | 1 | 1 | 1 | 0.09448819 | 90 | 45.14
134 | 2014 | Manos et al. [34] | RB200C | 120 | 360 | 330 | 2.73 | 22.4 | 0.131 | 41784 | 376 | 0.00899866 | 0 | 0 | 1 | 360 | 330 | 100 | 200 | 0.5 | 0.001091667 | 90 | 58.4
135 |  |  | RB150C | 120 | 360 | 330 | 2.73 | 22.4 | 0.131 | 41784 | 376 | 0.00899866 | 0 | 0 | 1 | 360 | 330 | 100 | 150 | 0.6666667 | 0.001455556 | 90 | 61.6
136 | 2014 | Sevket Ozden et al. [35] | FBwoA-CFRP | 120 | 360 | 320 | 3.8 | 12.4 | 0.131 | 238000 | 4300 | 0.01806723 | 0.14 | 249 | 1 | 285 | 245 | 20 | 120 | 0.1666667 | 0.0003638889 | 90 | 7.5
137 | 2014 | Mofidi and Chaallal [36] | NR-ST-LF | 152 | 406 | 350 | 3 | 27 | 0.11 | 230000 | 3450 | 0.015 | 0 | 0 | 1 | 304 | 248 | 87.5 | 175 | 0.5 | 0.0007236842 | 90 | 53.3
138 |  |  | NR-ST-HF | 152 | 406 | 350 | 3 | 27 | 0.11 | 230000 | 3450 | 0.015 | 0 | 0 | 1 | 304 | 248 | 87.5 | 125 | 0.7 | 0.001013158 | 90 | 69.4
139 |  |  | NR-SH | 152 | 406 | 350 | 3 | 27 | 0.11 | 230000 | 3450 | 0.015 | 0 | 0 | 1 | 304 | 248 | 1 | 1 | 1 | 0.001447368 | 90 | 38.8
140 |  |  | HR-ST-LF | 152 | 406 | 350 | 3 | 27 | 0.11 | 230000 | 3450 | 0.015 | 0.38 | 650 | 1 | 304 | 248 | 87.5 | 175 | 0.5 | 0.0007236842 | 90 | 14.5
141 |  |  | HR-ST-HF | 152 | 406 | 350 | 3 | 27 | 0.11 | 230000 | 3450 | 0.015 | 0.38 | 650 | 1 | 304 | 248 | 87.5 | 125 | 0.7 | 0.001013158 | 90 | 21.7
142 |  |  | HR-SH | 152 | 406 | 350 | 3 | 27 | 0.11 | 230000 | 3450 | 0.015 | 0.38 | 650 | 1 | 304 | 248 | 1 | 1 | 1 | 0.001447368 | 90 | 18.4
143 |  |  | MR-SH | 152 | 406 | 350 | 3 | 35 | 0.11 | 230000 | 3450 | 0.015 | 0.25 | 650 | 1 | 304 | 248 | 1 | 1 | 1 | 0.001447368 | 90 | 27.3
144 |  |  | NT-ST-35 | 152 | 406 | 350 | 3 | 31 | 0.11 | 230000 | 3450 | 0.015 | 0 | 540 | 1 | 304 | 248 | 40 | 115 | 0.3478261 | 0.0005034325 | 90 | 39.7
145 |  |  | NT-ST-50 | 152 | 406 | 350 | 3 | 31 | 0.11 | 230000 | 3450 | 0.015 | 0 | 540 | 1 | 304 | 248 | 87.5 | 175 | 0.5 | 0.0007236842 | 90 | 53.3
146 |  |  | NT-ST-60 | 152 | 406 | 350 | 3 | 31 | 0.11 | 230000 | 3450 | 0.015 | 0 | 540 | 1 | 304 | 248 | 30 | 50 | 0.6 | 0.0008684211 | 90 | 49.9
147 |  |  | NT-ST-61 | 152 | 406 | 350 | 3 | 31 | 0.11 | 230000 | 3450 | 0.015 | 0 | 540 | 1 | 304 | 248 | 53 | 87.5 | 0.6057143 | 0.0008766917 | 90 | 54.5
148 |  |  | NT-ST-70 | 152 | 406 | 350 | 3 | 31 | 0.11 | 230000 | 3450 | 0.015 | 0 | 540 | 1 | 304 | 248 | 87.5 | 125 | 0.7 | 0.001013158 | 90 | 69.4
149 |  |  | NT-SH-100 | 152 | 406 | 350 | 3 | 31 | 0.11 | 230000 | 3450 | 0.015 | 0 | 540 | 1 | 304 | 248 | 1 | 1 | 1 | 0.001447368 | 90 | 38.8
150 |  |  | NT-SH-200 | 152 | 406 | 350 | 3 | 31 | 0.22 | 230000 | 3450 | 0.015 | 0 | 540 | 1 | 304 | 248 | 1 | 1 | 1 | 0.002894737 | 90 | 40.5
151 |  |  | WT-ST-50 | 152 | 406 | 350 | 3 | 31 | 0.11 | 230000 | 3450 | 0.015 | 0.38 | 540 | 1 | 304 | 248 | 87.5 | 175 | 0.5 | 0.0007236842 | 90 | 14.5
152 |  |  | WT-ST-70 | 152 | 406 | 350 | 3 | 31 | 0.11 | 230000 | 3450 | 0.015 | 0.38 | 540 | 1 | 304 | 248 | 87.5 | 125 | 0.7 | 0.001013158 | 90 | 21.7
153 |  |  | WT-SH-100 | 152 | 406 | 350 | 3 | 31 | 0.11 | 230000 | 3450 | 0.015 | 0.38 | 540 | 1 | 304 | 248 | 1 | 1 | 1 | 0.001447368 | 90 | 18.4
154 | 2015 | El-Saikaly et al. [37] | EBS-S3-B | 152 | 406 | 350 | 3 | 35 | 0.38 | 65000 | 894 | 0.01375385 | 0.26 | 0 | 1 | 284 | 228 | 1 | 1 | 1 | 0.005 | 90 | 9
155 | 2002 | Xia [38] | SL1 | 150 | 300 | 265 | 2.45 | 27.7 | 0.167 | 235000 | 3860 | 0.01642553 | 0.19 | 370 | 1 | 300 | 265 | 100 | 200 | 0.5 | 0.001113333 | 90 | 6.25
156 |  | Zong [39] | RC5 | 180 | 360 | 330 | 3.03 | 34.8 | 1.4 | 185000 | 2800 | 0.01513514 | 0.18 | 350 | 1 | 360 | 330 | 100 | 220 | 0.4545455 | 0.007070707 | 90 | 93.5
157 |  |  | RC6 | 180 | 360 | 330 | 2.42 | 34.8 | 1.4 | 185000 | 2800 | 0.01513514 | 0.18 | 350 | 1 | 360 | 330 | 100 | 220 | 0.4545455 | 0.007070707 | 90 | 124
158 | 2005 | Sheng [40] | TL1-04 | 180 | 320 | 295 | 2 | 15.6 | 0.111 | 235000 | 3550 | 0.01510638 | 1.5 | 285 | 1 | 275 | 250 | 40 | 100 | 0.4 | 0.0004933333 | 90 | 39.83
159 |  |  | TL2-04 | 180 | 320 | 295 | 2 | 15.6 | 0.111 | 235000 | 3550 | 0.01510638 | 1.5 | 285 | 1 | 275 | 250 | 40 | 100 | 0.4 | 0.0004933333 | 90 | 14.01
160 | 2015 | Nguyen- Minh [41] | G2-CFRP-1 | 100 | 250 | 196 | 2 | 23.2 | 1 | 95800 | 986 | 0.01029228 | 0.16 | 350 | 1 | 250 | 196 | 1 | 1 | 1 | 0.02 | 90 | 17.5
161 |  |  | G2-CFRP-2 | 200 | 500 | 442 | 2 | 23.2 | 1 | 95800 | 986 | 0.01029228 | 0.16 | 350 | 1 | 500 | 442 | 1 | 1 | 1 | 0.01 | 90 | 80
162 |  |  | G2-CFRP-3 | 300 | 750 | 682 | 2 | 23.2 | 1 | 95800 | 986 | 0.01029228 | 0.2 | 350 | 1 | 750 | 682 | 1 | 1 | 1 | 0.006666667 | 90 | 180
163 | 2015 | Rajai Z. Al-Rousan [42] | BS-SU | 100 | 150 | 120 | 4.2 | 50 | 0.2 | 165000 | 2700 | 0.01636364 | 0.5 | 420 | 1 | 150 | 120 | 1 | 1 | 1 | 0.004 | 90 | 9.2
164 | 1992 | Uji [43] | 3 | 100 | 200 | 170 | 2.5 | 24.6 | 0.1 | 230000 | 2645 | 0.0115 | 0 | 0 | 3 | 200 | 170 | 1 | 1 | 1 | 0.002 | 90 | 34.5
165 | 1997 | Araki et al. [44] | CF045 | 200 | 400 | 340 | 1.54 | 24.5 | 0.11 | 235000 | 3835 | 0.01631915 | 0.19 | 300 | 3 | 400 | 340 | 40 | 171 | 0.2339181 | 0.0002573099 | 90 | 17.5
166 |  |  | CF064 | 200 | 400 | 340 | 1.54 | 24.6 | 0.11 | 235000 | 3835 | 0.01631915 | 0.19 | 300 | 3 | 400 | 340 | 70 | 173 | 0.4046243 | 0.0004450867 | 90 | 30.5
167 |  |  | CF097 | 200 | 400 | 340 | 1.54 | 24.9 | 0.11 | 235000 | 3835 | 0.01631915 | 0.19 | 300 | 3 | 400 | 340 | 120 | 173 | 0.6936416 | 0.0007630058 | 90 | 53
168 |  |  | CF131 | 200 | 400 | 340 | 1.54 | 25.1 | 0.11 | 235000 | 3835 | 0.01631915 | 0.19 | 300 | 3 | 400 | 340 | 1 | 1 | 1 | 0.0011 | 90 | 78.5
169 |  |  | CF243 | 200 | 400 | 340 | 1.54 | 25.6 | 0.22 | 235000 | 3835 | 0.01631915 | 0.19 | 300 | 3 | 400 | 340 | 1 | 1 | 1 | 0.0022 | 90 | 103
170 | 1997 | Funakawa et al. [45] | S2 | 600 | 600 | 510 | 2.5 | 30.7 | 0.17 | 240000 | 3834 | 0.015975 | 0.14 | 300 | 3 | 600 | 510 | 1 | 1 | 1 | 0.0005666667 | 90 | 243
171 |  |  | S3 | 600 | 600 | 510 | 2.5 | 30.7 | 0.33 | 240000 | 3834 | 0.015975 | 0.14 | 300 | 3 | 600 | 510 | 1 | 1 | 1 | 0.0011 | 90 | 346
172 |  |  | S4 | 600 | 600 | 510 | 2.5 | 30.7 | 0.5 | 240000 | 3834 | 0.015975 | 0.14 | 300 | 3 | 600 | 510 | 1 | 1 | 1 | 0.001666667 | 90 | 493
173 | 1997 | Kamiharako et al. [46] | 2 | 250 | 500 | 400 | 2.5 | 32.9 | 0.11 | 244000 | 3990 | 0.01635246 | 0 | 0 | 3 | 500 | 400 | 40 | 100 | 0.4 | 0.000352 | 90 | 104.2
174 |  |  | 7 | 400 | 700 | 600 | 1.67 | 34.9 | 0.11 | 244000 | 3990 | 0.01635246 | 0 | 0 | 3 | 700 | 600 | 40 | 100 | 0.4 | 0.00022 | 90 | 273.8
175 | 1997 | Miyauchi et al. [47] | 1/5 Z-3 | 125 | 200 | 165 | 3 | 35.1 | 0.11 | 230000 | 3473 | 0.0151 | 0 | 0 | 3 | 200 | 165 | 50 | 250 | 0.2 | 0.000352 | 90 | 18.8
176 |  |  | 1/2 Z-3 | 125 | 200 | 165 | 3 | 32.4 | 0.11 | 230000 | 3473 | 0.0151 | 0 | 0 | 3 | 200 | 165 | 50 | 100 | 0.5 | 0.00088 | 90 | 29.5
177 |  |  | l/LZ-2 | 125 | 200 | 165 | 2 | 32.1 | 0.11 | 230000 | 3473 | 0.0151 | 0 | 0 | 3 | 200 | 165 | 50 | 100 | 0.5 | 0.00088 | 90 | 34.6
178 | 1997 | Ono et al. [48] | SB3 | 300 | 300 | 260 | 1.54 | 24.3 | 0.11 | 248000 | 3430 | 0.01383065 | 0.08 | 300 | 3 | 300 | 260 | 1 | 1 | 1 | 0.0007333333 | 90 | 113
179 |  |  | SB4 | 300 | 300 | 260 | 1.54 | 24.3 | 0.22 | 248000 | 3430 | 0.01383065 | 0.08 | 300 | 3 | 300 | 260 | 1 | 1 | 1 | 0.001466667 | 90 | 201
180 |  |  | SB5 | 300 | 300 | 260 | 1.54 | 25.2 | 0.22 | 230000 | 3430 | 0.01491304 | 0.08 | 300 | 3 | 300 | 260 | 1 | 1 | 1 | 0.001466667 | 90 | 196
181 | 1997 | Taerwe et al. [49] | BS7 | 200 | 450 | 420 | 2.98 | 28.2 | 0.11 | 279520 | 3494 | 0.0125 | 0.07 | 300 | 3 | 450 | 420 | 50 | 200 | 0.25 | 0.000275 | 90 | 98.9
182 | 1997 | Umezu et al. [50] | CS1 | 300 | 300 | 257 | 2.96 | 40.5 | 0.11 | 244000 | 4280 | 0.01754098 | 0 | 0 | 3 | 300 | 257 | 1 | 1 | 1 | 0.0007333333 | 90 | 87
183 |  |  | CS2 | 300 | 300 | 257 | 2.96 | 40.5 | 0.11 | 244000 | 4280 | 0.01754098 | 0 | 0 | 3 | 300 | 257 | 100 | 200 | 0.5 | 0.0003666667 | 90 | 32
184 |  |  | CS3 | 150 | 300 | 272 | 2.94 | 44.8 | 0.11 | 244000 | 4280 | 0.01754098 | 0 | 0 | 3 | 300 | 272 | 100 | 200 | 0.5 | 0.0007333333 | 90 | 69.4
185 | 1998 | Mitsui et al. [51] | A | 150 | 250 | 220 | 1.14 | 28.8 | 0.17 | 230000 | 3450 | 0.015 | 0.26 | 500 | 3 | 250 | 220 | 1 | 1 | 1 | 0.002266667 | 90 | 40.2
186 |  |  | B | 150 | 250 | 220 | 1.14 | 28.8 | 0.17 | 230000 | 3450 | 0.015 | 0.26 | 500 | 3 | 250 | 220 | 1 | 1 | 1 | 0.002266667 | 90 | 43.2
187 |  |  | C | 150 | 250 | 220 | 1.14 | 28.8 | 0.17 | 230000 | 3450 | 0.015 | 0.26 | 500 | 3 | 250 | 220 | 1 | 1 | 1 | 0.002266667 | 90 | 34.5
188 |  |  | D | 150 | 250 | 220 | 1.59 | 28.8 | 0.17 | 230000 | 3450 | 0.015 | 0.26 | 500 | 3 | 250 | 220 | 1 | 1 | 1 | 0.002266667 | 90 | 55.4
189 | 2000 | Khalifa et al. [52] | B-CF4 | 150 | 305 | 253 | 3.62 | 52 | 0.17 | 228000 | 3500 | 0.01535088 | 0 | 0 | 3 | 305 | 253 | 1 | 1 | 1 | 0.002266667 | 90 | 47
190 | 2000 | Zhao T. [53] | BVI-3 | 150 | 250 | 200 | 2.27 | 20.5 | 0.121 | 220000 | 1800 | 0.008181818 | 0.112 | 507.9 | 3 | 250 | 200 | 30 | 120 | 0.25 | 0.0004033333 | 90 | 12.5
191 |  |  | BVI-4 | 150 | 250 | 200 | 2.27 | 20.5 | 0.121 | 220000 | 1800 | 0.008181818 | 0.112 | 507.9 | 3 | 250 | 200 | 30 | 100 | 0.3 | 0.000484 | 90 | 15
192 |  |  | BVI-5 | 150 | 250 | 200 | 2.27 | 20.5 | 0.242 | 220000 | 1800 | 0.008181818 | 0.112 | 300 | 3 | 250 | 200 | 30 | 100 | 0.3 | 0.000968 | 90 | 20
193 |  |  | BVI-6 | 150 | 250 | 200 | 2.27 | 20.5 | 0.121 | 220000 | 1800 | 0.008181818 | 0.112 | 507.9 | 3 | 250 | 200 | 30 | 80 | 0.375 | 0.000605 | 90 | 17.5
194 |  |  | BVII-2 | 150 | 250 | 200 | 2.27 | 14.2 | 0.121 | 220000 | 1800 | 0.008181818 | 0.158 | 557.9 | 3 | 250 | 200 | 30 | 100 | 0.3 | 0.000484 | 90 | 12.5
195 |  |  | BVII-3 | 150 | 250 | 200 | 2.27 | 14.2 | 0.242 | 220000 | 1800 | 0.008181818 | 0.158 | 557.9 | 3 | 250 | 200 | 30 | 120 | 0.25 | 0.0008066667 | 90 | 15
196 |  |  | BVII-4 | 150 | 250 | 200 | 2.27 | 14.2 | 0.121 | 220000 | 1800 | 0.008181818 | 0.158 | 557.9 | 3 | 250 | 200 | 30 | 60 | 0.5 | 0.0008066667 | 90 | 17.5
197 |  |  | BVII-6 | 150 | 250 | 200 | 3.64 | 14.2 | 0.121 | 220000 | 1800 | 0.008181818 | 0.158 | 557.9 | 3 | 250 | 200 | 30 | 100 | 0.3 | 0.000484 | 90 | 17.5
198 | 2003 | Diagana et al. [54] | PC1 | 130 | 450 | 425 | 2.12 | 38 | 0.43 | 105000 | 1400 | 0.01333333 | 0.145 | 240 | 3 | 450 | 425 | 40 | 200 | 0.2 | 0.001323077 | 90 | 67.5
199 |  |  | PC2 | 130 | 450 | 425 | 2.12 | 38 | 0.43 | 105000 | 1400 | 0.01333333 | 0.145 | 240 | 3 | 450 | 425 | 40 | 250 | 0.16 | 0.001058462 | 90 | 45
200 | 2003 | Adhikary et al. [55] | C-4 | 300 | 300 | 245 | 4.08 | 42.4 | 0.167 | 230000 | 3400 | 0.01478261 | 0 | 0 | 3 | 300 | 245 | 1 | 1 | 1 | 0.001113333 | 90 | 138
201 | 2004 | Zhang [56] | JL-3 | 120 | 250 | 209 | 2.87 | 26.32 | 0.12 | 220000 | 3200 | 0.01454545 | 0.09 | 300 | 3 | 250 | 209 | 50 | 100 | 0.5 | 0.001 | 90 | 8.3
202 |  |  | JL-4 | 120 | 250 | 209 | 2.87 | 26.32 | 0.12 | 220000 | 3200 | 0.01454545 | 0.09 | 300 | 3 | 250 | 209 | 50 | 100 | 0.5 | 0.001 | 90 | 9.86
203 | 2004 | Feng (added) [13] | SB1-11 | 150 | 360 | 300 | 2.9 | 20 | 0.22 | 235000 | 4200 | 0.01787234 | 0.28 | 395 | 3 | 360 | 300 | 1 | 1 | 1 | 0.002933333 | 90 | 148.25
204 |  |  | SB1-12 | 150 | 360 | 300 | 2.9 | 20 | 0.22 | 235000 | 4200 | 0.01787234 | 0.28 | 395 | 3 | 360 | 300 | 1 | 1 | 1 | 0.002933333 | 90 | 135.25
205 | 2005 | Cao et al. [57] | A2 | 150 | 250 | 222.5 | 2.7 | 24.4 | 0.167 | 249000 | 3635 | 0.01459839 | 0.188 | 303 | 3 | 250 | 222.5 | 30 | 100 | 0.3 | 0.000668 | 90 | 44
206 |  |  | A3 | 150 | 250 | 222.5 | 2.7 | 24.4 | 0.167 | 249000 | 3635 | 0.01459839 | 0.188 | 303 | 3 | 250 | 222.5 | 30 | 150 | 0.2 | 0.0004453333 | 90 | 46
207 |  |  | A5 | 150 | 250 | 222.5 | 1.8 | 24.4 | 0.167 | 249000 | 3635 | 0.01459839 | 0.188 | 303 | 3 | 250 | 222.5 | 30 | 100 | 0.3 | 0.000668 | 90 | 44
208 | 2005 | Beber et al. [58] | V12_A | 150 | 300 | 253 | 2.92 | 32.8 | 0.111 | 230000 | 3400 | 0.01478261 | 0 | 0 | 3 | 300 | 253 | 50 | 100 | 0.5 | 0.00074 | 90 | 59.4
209 |  |  | V18_A | 150 | 300 | 253 | 2.92 | 32.8 | 0.111 | 230000 | 3400 | 0.01478261 | 0 | 0 | 3 | 300 | 253 | 50 | 100 | 0.5 | 0.00074 | 90 | 70.4
210 |  |  | V20_A | 150 | 300 | 253 | 2.92 | 32.8 | 0.111 | 230000 | 3400 | 0.01478261 | 0 | 0 | 3 | 300 | 253 | 50 | 100 | 0.5 | 0.00074 | 90 | 83.2
211 |  |  | V16_A | 150 | 300 | 253 | 2.92 | 32.8 | 0.111 | 230000 | 3400 | 0.01478261 | 0 | 0 | 3 | 300 | 253 | 1 | 1 | 1 | 0.00148 | 90 | 70.12
212 |  |  | V18_B | 150 | 300 | 253 | 2.92 | 32.8 | 0.111 | 230000 | 3400 | 0.01478261 | 0 | 0 | 3 | 300 | 253 | 1 | 1 | 1 | 0.00148 | 90 | 88.57
213 | 2005 | Carolin and Taljsten [59] | A245W | 180 | 500 | 430 | 2.91 | 46 | 0.22 | 234000 | 4500 | 0.01923077 | 0 | 0 | 3 | 500 | 430 | 1 | 1 | 1 | 0.002444444 | 45 | 212
214 |  |  | A290W | 180 | 500 | 430 | 2.91 | 52 | 0.22 | 234000 | 4500 | 0.01923077 | 0 | 0 | 3 | 500 | 430 | 1 | 1 | 1 | 0.002444444 | 90 | 241
215 | 2005 | Miyajima et al. [60] | case2 | 340 | 440 | 375 | 2.93 | 29.9 | 0.11 | 253000 | 4840 | 0.01913043 | 0.05 | 300 | 3 | 440 | 375 | 50 | 150 | 0.3333333 | 0.0002156863 | 90 | 81.3
216 |  |  | case3 | 340 | 440 | 375 | 2.93 | 29.9 | 0.11 | 253000 | 4840 | 0.01913043 | 0.05 | 300 | 3 | 440 | 375 | 75 | 150 | 0.5 | 0.0003235294 | 90 | 122
217 |  |  | case4 | 340 | 440 | 375 | 2.93 | 29.9 | 0.11 | 253000 | 4840 | 0.01913043 | 0.05 | 300 | 3 | 440 | 375 | 88 | 150 | 0.5866667 | 0.0003796078 | 90 | 132
218 |  |  | case5 | 340 | 440 | 375 | 2.93 | 29.9 | 0.11 | 253000 | 4840 | 0.01913043 | 0.05 | 300 | 3 | 440 | 375 | 100 | 150 | 0.6666667 | 0.0004313725 | 90 | 162
219 | 2007 | Leung [61] | SB-F1 | 75 | 180 | 155 | 2.9 | 27.4 | 0.11 | 235000 | 4200 | 0.01787234 | 0.28 | 300 | 3 | 180 | 155 | 20 | 60 | 0.3333333 | 0.0009777778 | 90 | 25.35
220 |  |  | SB-F2 | 75 | 180 | 155 | 2.9 | 27.4 | 0.11 | 235000 | 4200 | 0.01787234 | 0.28 | 300 | 3 | 180 | 155 | 20 | 60 | 0.3333333 | 0.0009777778 | 90 | 25.9
221 |  |  | MB-F1 | 150 | 360 | 305 | 2.95 | 27.4 | 0.22 | 235000 | 4200 | 0.01787234 | 0.28 | 300 | 3 | 360 | 305 | 40 | 120 | 0.3333333 | 0.0009777778 | 90 | 86.5
222 |  |  | MB-F2 | 150 | 360 | 305 | 2.95 | 27.4 | 0.22 | 235000 | 4200 | 0.01787234 | 0.28 | 300 | 3 | 360 | 305 | 40 | 120 | 0.3333333 | 0.0009777778 | 90 | 100.5
223 |  |  | LB-F1 | 300 | 720 | 660 | 2.73 | 27.4 | 0.44 | 235000 | 4200 | 0.01787234 | 0.28 | 300 | 3 | 720 | 660 | 80 | 240 | 0.3333333 | 0.0009777778 | 90 | 333.6
224 |  |  | LB-F2 | 300 | 720 | 660 | 2.73 | 27.4 | 0.44 | 235000 | 4200 | 0.01787234 | 0.28 | 300 | 3 | 720 | 660 | 80 | 240 | 0.3333333 | 0.0009777778 | 90 | 343.2
225 | 2007 | Monti and Liotta (added) [23] | WS45+ | 250 | 450 | 402 | 3.48 | 10.64 | 0.22 | 390000 | 3000 | 0.007692308 | 0.1 | 500 | 3 | 450 | 402 | 50 | 100 | 0.5 | 0.00088 | 45 | 61.75
226 | 2008 | Zhou [62] | LA2 | 150 | 400 | 350 | 1.43 | 45.12 | 0.167 | 237000 | 4330 | 0.01827004 | 0.22 | 367.4 | 3 | 400 | 350 | 50 | 150 | 0.3333333 | 0.0007422222 | 90 | 65.43
227 |  |  | LA8 | 150 | 400 | 350 | 2 | 49.52 | 0.167 | 237000 | 4330 | 0.01827004 | 0.22 | 367.4 | 3 | 400 | 350 | 1 | 1 | 1 | 0.002226667 | 90 | 104.69
228 |  |  | LA10 | 150 | 400 | 350 | 3 | 49.92 | 0.167 | 237000 | 4330 | 0.01827004 | 0.22 | 367.4 | 3 | 400 | 350 | 50 | 150 | 0.3333333 | 0.0007422222 | 90 | 100.62
229 | 2008 | Qu [63] | U6 | 300 | 600 | 498 | 2 | 41 | 0.333 | 235000 | 3550 | 0.01510638 | 0 | 0 | 3 | 600 | 498 | 90 | 150 | 0.6 | 0.001332 | 90 | 297.5
230 | 2008 | Grande et al. [64] | RS4W-2.5 | 250 | 450 | 405 | 2.5 | 21 | 0.191 | 392000 | 2352 | 0.006 | 0.1 | 500 | 3 | 450 | 405 | 1 | 1 | 1 | 0.001528 | 90 | 30
231 |  |  | RS4W-3 | 250 | 450 | 405 | 3 | 21 | 0.191 | 392000 | 2352 | 0.006 | 0.1 | 500 | 3 | 450 | 405 | 1 | 1 | 1 | 0.001528 | 90 | 130
232 |  |  | RS4W-4 | 250 | 450 | 405 | 4 | 21 | 0.191 | 392000 | 2352 | 0.006 | 0.1 | 500 | 3 | 450 | 405 | 1 | 1 | 1 | 0.001528 | 90 | 80
233 | 2009 | Teng et al. [65] | UBF-00 | 150 | 300 | 260 | 2.5 | 37.6 | 0.11 | 266000 | 3970 | 0.01492481 | 0 | 0 | 3 | 300 | 260 | 20 | 50 | 0.4 | 0.0005866667 | 90 | 75
234 |  |  | BDF-00 | 150 | 300 | 260 | 2.5 | 43.04 | 0.11 | 266000 | 3970 | 0.01492481 | 0 | 0 | 3 | 300 | 260 | 20 | 50 | 0.4 | 0.0005866667 | 90 | 52.4
235 |  |  | UBF-R6 | 150 | 300 | 260 | 2.5 | 37.92 | 0.11 | 266000 | 3970 | 0.01492481 | 0.302 | 271 | 3 | 300 | 260 | 20 | 50 | 0.4 | 0.0005866667 | 90 | 85.6
236 |  |  | BDF-R6 | 150 | 300 | 260 | 2.5 | 40.48 | 0.11 | 266000 | 3970 | 0.01492481 | 0.302 | 271 | 3 | 300 | 260 | 20 | 50 | 0.4 | 0.0005866667 | 90 | 61
237 |  |  | UBF-R8 | 150 | 300 | 260 | 2.5 | 36.72 | 0.11 | 266000 | 3970 | 0.01492481 | 0.536 | 342.2 | 3 | 300 | 260 | 20 | 50 | 0.4 | 0.0005866667 | 90 | 55
238 |  |  | BDF-R8 | 150 | 300 | 260 | 2.5 | 36.32 | 0.11 | 266000 | 3970 | 0.01492481 | 0.536 | 342.2 | 3 | 300 | 260 | 20 | 50 | 0.4 | 0.0005866667 | 90 | 70.3
239 | 2009 | Grande et al. (added) [64] | RS4Wa | 250 | 450 | 420 | 3 | 21 | 0.191 | 392000 | 2600 | 0.006632653 | 0.1 | 476 | 3 | 450 | 420 | 1 | 1 | 1 | 0.001528 | 90 | 130
240 |  |  | RS3Wa | 250 | 450 | 420 | 3 | 21 | 0.191 | 392000 | 2600 | 0.006632653 | 0.13 | 476 | 3 | 450 | 420 | 1 | 1 | 1 | 0.001528 | 90 | 170
241 |  |  | RS2Wa | 250 | 450 | 420 | 3 | 21 | 0.191 | 392000 | 2600 | 0.006632653 | 0.2 | 476 | 3 | 450 | 420 | 1 | 1 | 1 | 0.001528 | 90 | 85
242 | 2010 | Bukhari et al. [66] | C5 | 152 | 305 | 267 | 3.14 | 36 | 0.34 | 234500 | 3450 | 0.01471215 | 0 | 494 | 3 | 305 | 267 | 1 | 1 | 1 | 0.004473684 | 90 | 60.6
243 | 2010 | Godat et al. [67] | W7 | 300 | 600 | 498 | 1.51 | 42.7 | 0.33 | 236666 | 3550 | 0.01500004 | 0 | 0 | 3 | 600 | 498 | 90 | 150 | 0.6 | 0.00132 | 90 | 297.5
244 | 2012 | Colalillo et al. [68] | S5-CS | 400 | 650 | 546 | 3.07 | 48 | 1 | 94000 | 1006 | 0.01070213 | 0.071 | 501 | 3 | 650 | 546 | 100 | 200 | 0.5 | 0.0025 | 90 | 155
245 |  |  | S5-CA | 400 | 650 | 546 | 3.07 | 48 | 1 | 94000 | 1006 | 0.01070213 | 0.071 | 501 | 3 | 650 | 546 | 1 | 1 | 1 | 0.005 | 90 | 236.5
246 | 2005 | Cao et al. [69] | L3 | 150 | 250 | 222.5 | 2.92 | 14.24 | 1.2 | 5300 | 112 | 0.02113208 | 0 | 0 | 3 | 250 | 222.5 | 25 | 100 | 0.25 | 0.004 | 90 | 35
247 | 2013 | Lee [70] | B1W | 180 | 350 | 303 | 1 | 42 | 0.11 | 235000 | 4200 | 0.01787234 | 0.196 | 310 | 3 | 350 | 303 | 60 | 150 | 0.4 | 0.0004888889 | 90 | 57
248 |  |  | B2W | 180 | 350 | 303 | 1.5 | 42 | 0.11 | 235000 | 4200 | 0.01787234 | 0.196 | 310 | 3 | 350 | 303 | 60 | 150 | 0.4 | 0.0004888889 | 90 | 78
249 |  |  | B3W | 180 | 350 | 303 | 2 | 42 | 0.11 | 235000 | 4200 | 0.01787234 | 0.196 | 310 | 3 | 350 | 303 | 60 | 150 | 0.4 | 0.0004888889 | 90 | 106
250 |  |  | B4W | 180 | 350 | 303 | 2.5 | 42 | 0.11 | 235000 | 4200 | 0.01787234 | 0.196 | 310 | 3 | 350 | 303 | 60 | 150 | 0.4 | 0.0004888889 | 90 | 123
251 |  |  | B5W | 180 | 350 | 303 | 3 | 42 | 0.11 | 235000 | 4200 | 0.01787234 | 0.196 | 310 | 3 | 350 | 303 | 60 | 150 | 0.4 | 0.0004888889 | 90 | 110
252 |  |  | B6W | 180 | 350 | 303 | 3.5 | 42 | 0.11 | 235000 | 4200 | 0.01787234 | 0.196 | 310 | 3 | 350 | 303 | 60 | 150 | 0.4 | 0.0004888889 | 90 | 88
253 | 2014 | Li [71] | SB2F | 100 | 240 | 210 | 1.71 | 18.8 | 0.167 | 240000 | 3500 | 0.01458333 | 0.28 | 434 | 3 | 240 | 210 | 30 | 60 | 0.5 | 0.00167 | 90 | 43.7
254 |  |  | MB IF | 200 | 480 | 420 | 0.71 | 23.6 | 0.334 | 240000 | 3500 | 0.01458333 | 0.28 | 434 | 3 | 480 | 420 | 60 | 120 | 0.5 | 0.00167 | 90 | 185.8
255 |  |  | MB2F | 200 | 480 | 420 | 1.71 | 23.6 | 0.334 | 240000 | 3500 | 0.01458333 | 0.28 | 434 | 3 | 480 | 420 | 60 | 120 | 0.5 | 0.00167 | 90 | 194.8
256 | 2004 | Hao [72] | A4 | 150 | 250 | 215 | 1.86 | 13.4 | 0.167 | 249000 | 3635 | 0.01459839 | 0.19 | 500 | 3 | 250 | 215 | 30 | 50 | 0.6 | 0.001336 | 90 | 34
257 |  |  | A5 | 150 | 250 | 215 | 1.86 | 13.4 | 0.167 | 249000 | 3635 | 0.01459839 | 0.19 | 500 | 3 | 250 | 215 | 30 | 100 | 0.3 | 0.000668 | 90 | 44
258 |  |  | A9 | 150 | 250 | 215 | 2.79 | 13.4 | 0.167 | 249000 | 3635 | 0.01459839 | 0.19 | 500 | 3 | 250 | 215 | 30 | 150 | 0.2 | 0.0004453333 | 90 | 36
259 |  |  | A10 | 150 | 250 | 215 | 2.79 | 13.4 | 0.167 | 249000 | 3635 | 0.01459839 | 0.19 | 500 | 3 | 250 | 215 | 30 | 100 | 0.3 | 0.000668 | 90 | 44
260 |  |  | B3 | 150 | 250 | 215 | 1.86 | 13.4 | 0.167 | 249000 | 3635 | 0.01459839 | 0.38 | 500 | 3 | 250 | 215 | 30 | 50 | 0.6 | 0.001336 | 90 | 21
261 |  |  | B4 | 150 | 250 | 215 | 2.79 | 13.4 | 0.167 | 249000 | 3635 | 0.01459839 | 0.38 | 500 | 3 | 250 | 215 | 30 | 150 | 0.2 | 0.0004453333 | 90 | 28
262 | 2011 | Niu [73] | BM2 | 180 | 250 | 217 | 2.5 | 13.4 | 0.167 | 230000 | 3500 | 0.01521739 | 0.87 | 290 | 3 | 250 | 217 | 60 | 110 | 0.5454545 | 0.001012121 | 90 | 111.54
263 |  |  | BM3 | 180 | 250 | 217 | 2.5 | 26.7 | 0.334 | 230000 | 3500 | 0.01521739 | 0.87 | 290 | 3 | 250 | 217 | 35 | 160 | 0.21875 | 0.0008118056 | 90 | 9.61
264 |  |  | BM4 | 180 | 250 | 217 | 2.5 | 40.1 | 0.501 | 230000 | 3500 | 0.01521739 | 0.87 | 290 | 3 | 250 | 217 | 26 | 210 | 0.1238095 | 0.0006892063 | 90 | 25.82
265 |  |  | BM5 | 180 | 250 | 217 | 2.5 | 13.4 | 0.167 | 230000 | 3500 | 0.01521739 | 0.87 | 290 | 3 | 250 | 217 | 60 | 110 | 0.5454545 | 0.001012121 | 90 | 222.781
266 |  |  | BM6 | 180 | 250 | 217 | 2.5 | 26.7 | 0.334 | 230000 | 3500 | 0.01521739 | 0.87 | 290 | 3 | 250 | 217 | 35 | 160 | 0.21875 | 0.0008118056 | 90 | 168.531
267 |  |  | BM7 | 180 | 250 | 217 | 2.5 | 40.1 | 0.501 | 230000 | 3500 | 0.01521739 | 0.87 | 290 | 3 | 250 | 217 | 26 | 210 | 0.1238095 | 0.0006892063 | 90 | 70.9479
268 | 1998 | Chaallal et al. [74] | RS90a | 150 | 250 | 215 | 2.79 | 35 | 1 | 150000 | 2400 | 0.016 | 0.19 | 400 | 2 | 250 | 215 | 50 | 100 | 0.5 | 0.006666667 | 90 | 34.3
269 |  |  | RS90b | 150 | 250 | 215 | 2.79 | 35 | 1 | 150000 | 2400 | 0.016 | 0.19 | 400 | 2 | 250 | 215 | 50 | 100 | 0.5 | 0.006666667 | 90 | 41.8
270 |  |  | RS135a | 150 | 250 | 215 | 2.79 | 35 | 1 | 150000 | 2400 | 0.016 | 0.19 | 300 | 2 | 250 | 215 | 50 | 150 | 0.3333333 | 0.004444444 | 45 | 40.8
271 |  |  | RS135b | 150 | 250 | 215 | 2.79 | 35 | 1 | 150000 | 2400 | 0.016 | 0.19 | 300 | 2 | 250 | 215 | 50 | 150 | 0.3333333 | 0.004444444 | 45 | 46.3
272 | 1998 | Triantafillou [75] | S1a | 70 | 110 | 100 | 3.2 | 30 | 0.16 | 235000 | 3300 | 0.01404255 | 0 | 0 | 2 | 110 | 100 | 30 | 60 | 0.5 | 0.002285714 | 90 | 13.6
273 |  |  | S1b | 70 | 110 | 100 | 3.2 | 30 | 0.16 | 235000 | 3300 | 0.01404255 | 0 | 0 | 2 | 110 | 100 | 30 | 60 | 0.5 | 0.002285714 | 90 | 11.3
274 |  |  | Sl(45) | 70 | 110 | 100 | 3.2 | 30 | 0.16 | 235000 | 3300 | 0.01404255 | 0 | 0 | 2 | 110 | 100 | 30 | 60 | 0.5 | 0.002285714 | 45 | 14.1
275 |  |  | S2a | 70 | 110 | 100 | 3.2 | 30 | 0.16 | 235000 | 3300 | 0.01404255 | 0 | 0 | 2 | 110 | 100 | 45 | 60 | 0.75 | 0.003428571 | 90 | 15.9
276 |  |  | S2b | 70 | 110 | 100 | 3.2 | 30 | 0.16 | 235000 | 3300 | 0.01404255 | 0 | 0 | 2 | 110 | 100 | 45 | 60 | 0.75 | 0.003428571 | 90 | 12.9
277 |  |  | S2(45) | 70 | 110 | 100 | 3.2 | 30 | 0.16 | 235000 | 3300 | 0.01404255 | 0 | 0 | 2 | 110 | 100 | 45 | 60 | 0.75 | 0.003428571 | 45 | 15.5
278 |  |  | S3a | 70 | 110 | 100 | 3.2 | 30 | 0.16 | 235000 | 3300 | 0.01404255 | 0 | 0 | 2 | 110 | 100 | 60 | 60 | 1 | 0.004571429 | 90 | 13.2
279 |  |  | S3b | 70 | 110 | 100 | 3.2 | 30 | 0.16 | 235000 | 3300 | 0.01404255 | 0 | 0 | 2 | 110 | 100 | 60 | 60 | 1 | 0.004571429 | 90 | 10.6
280 |  |  | S3(45) | 70 | 110 | 100 | 3.2 | 30 | 0.16 | 235000 | 3300 | 0.01404255 | 0 | 0 | 2 | 110 | 100 | 60 | 60 | 1 | 0.004571429 | 45 | 12.2
281 | 1999 | Kachlakec and Bames [76] | Cl,l-layer | 152 | 152 | 101 | 1.5 | 27.5 | 0.111 | 230000 | 3400 | 0.01478261 | 0 | 0 | 2 | 152 | 101 | 1 | 1 | 1 | 0.001460526 | 45 | 41.7
282 |  |  | Cl,2-layer | 152 | 152 | 101 | 1.5 | 27.5 | 0.222 | 230000 | 3400 | 0.01478261 | 0 | 0 | 2 | 152 | 101 | 1 | 1 | 1 | 0.002921053 | 45 | 57.4
283 |  |  | Cl,3-layer | 152 | 152 | 101 | 1.5 | 27.5 | 0.333 | 230000 | 3400 | 0.01478261 | 0 | 0 | 2 | 152 | 101 | 1 | 1 | 1 | 0.004381579 | 45 | 62.15
284 |  |  | Cl,2-layer | 152 | 152 | 101 | 1.5 | 27.5 | 0.222 | 230000 | 3400 | 0.01478261 | 0 | 0 | 2 | 152 | 101 | 1 | 1 | 1 | 0.002921053 | 90 | 6.8
285 |  |  | Cl,3-layer | 152 | 152 | 101 | 1.5 | 27.5 | 0.333 | 230000 | 3400 | 0.01478261 | 0 | 0 | 2 | 152 | 101 | 1 | 1 | 1 | 0.004381579 | 90 | 6.4
286 | 2000 | Khalifa et al. [77] | C-BT5 | 150 | 405 | 357 | 3 | 35.3 | 0.34 | 228000 | 3790 | 0.01662281 | 0 | 0 | 2 | 305 | 257 | 50 | 125 | 0.4 | 0.001813333 | 90 | 31.5
287 | 2002 | Li et al. [78] | B20-3 | 130 | 300 | 280 | 2.86 | 38 | 1.5 | 42400 | 470 | 0.01108491 | 0.218 | 300 | 2 | 280 | 260 | 1 | 1 | 1 | 0.02307692 | 45 | 17.33
288 | 2002 | Pellegrino and Modena [79] | TR30C2 | 150 | 300 | 250 | 3 | 27.5 | 0.165 | 233600 | 4490 | 0.01922089 | 0 | 0 | 2 | 300 | 250 | 1 | 1 | 1 | 0.0022 | 90 | 45.3
289 |  |  | TR30C3 | 150 | 300 | 250 | 3 | 27.5 | 0.495 | 233600 | 4490 | 0.01922089 | 0 | 0 | 2 | 300 | 250 | 1 | 1 | 1 | 0.0066 | 90 | 38.1
290 |  |  | TR30C4 | 150 | 300 | 250 | 3 | 27.5 | 0.495 | 233600 | 4490 | 0.01922089 | 0 | 0 | 2 | 300 | 250 | 1 | 1 | 1 | 0.0066 | 90 | 65.5
291 |  |  | TR30D10 | 150 | 300 | 250 | 3 | 31.4 | 0.33 | 233600 | 4490 | 0.01922089 | 0.34 | 548 | 2 | 300 | 250 | 1 | 1 | 1 | 0.0044 | 90 | 31.5
292 |  |  | TR30D2 | 150 | 300 | 250 | 3 | 31.4 | 0.495 | 233600 | 4490 | 0.01922089 | 0.34 | 548 | 2 | 300 | 250 | 1 | 1 | 1 | 0.0066 | 90 | 51.8
293 |  |  | TR30D20 | 150 | 300 | 250 | 3 | 31.4 | 0.495 | 233600 | 4490 | 0.01922089 | 0.34 | 548 | 2 | 300 | 250 | 1 | 1 | 1 | 0.0066 | 90 | 86
294 |  |  | TR30D4 | 150 | 300 | 250 | 3 | 31.4 | 0.33 | 233600 | 4490 | 0.01922089 | 0.34 | 548 | 2 | 300 | 250 | 1 | 1 | 1 | 0.0044 | 90 | 47.3
295 |  |  | TR30D40 | 150 | 300 | 250 | 3 | 31.4 | 0.33 | 233600 | 4490 | 0.01922089 | 0.34 | 548 | 2 | 300 | 250 | 1 | 1 | 1 | 0.0044 | 90 | 50.5
296 | 2003 | Jaber et al. [80] | B6 | 150 | 200 | 165 | 2.42 | 47.2 | 0.27 | 230000 | 3500 | 0.01521739 | 0 | 0 | 2 | 200 | 165 | 20 | 50 | 0.4 | 0.00144 | 90 | 10.5
297 |  |  | B9 | 150 | 200 | 165 | 2.42 | 52.4 | 0.27 | 230000 | 3500 | 0.01521739 | 0 | 0 | 2 | 200 | 165 | 20 | 50 | 0.4 | 0.00144 | 45 | 13
298 |  |  | B10 | 150 | 200 | 165 | 2.42 | 52.2 | 0.27 | 230000 | 3500 | 0.01521739 | 0 | 0 | 2 | 200 | 165 | 20 | 60 | 0.3333333 | 0.0012 | 73 | 20
299 |  |  | B12 | 150 | 200 | 165 | 2.42 | 47.5 | 0.27 | 230000 | 3500 | 0.01521739 | 0 | 0 | 2 | 200 | 165 | 1 | 1 | 1 | 0.0036 | 90 | 52.5
300 |  |  | B13 | 150 | 200 | 165 | 2.42 | 43 | 0.27 | 230000 | 3500 | 0.01521739 | 0 | 0 | 2 | 200 | 165 | 1 | 1 | 1 | 0.0036 | 45 | 49
301 | 2003 | Allam and Ebeido [81] | S-l | 120 | 200 | 175 | 1.71 | 32 | 0.26 | 230000 | 3500 | 0.01521739 | 0.393 | 380 | 2 | 200 | 175 | 50 | 100 | 0.5 | 0.002166667 | 90 | 37.5
302 |  |  | W-l | 120 | 200 | 175 | 1.71 | 32 | 0.26 | 230000 | 3500 | 0.01521739 | 0.393 | 250 | 2 | 200 | 175 | 1 | 1 | 1 | 0.004333333 | 90 | 52.5
303 | 2003 | Taljsten [82] | RC1 | 180 | 500 | 430 | 2.91 | 67.4 | 0.07 | 234000 | 4500 | 0.01923077 | 0 | 0 | 2 | 500 | 430 | 1 | 1 | 1 | 0.0007777778 | 45 | 182
304 |  |  | Cl | 180 | 500 | 430 | 2.91 | 67.4 | 0.11 | 234000 | 4500 | 0.01923077 | 0 | 0 | 2 | 500 | 430 | 1 | 1 | 1 | 0.001222222 | 45 | 122.6
305 |  |  | C2 | 180 | 500 | 430 | 2.91 | 71.4 | 0.11 | 234000 | 4500 | 0.01923077 | 0 | 0 | 2 | 500 | 430 | 1 | 1 | 1 | 0.001222222 | 45 | 133.2
306 |  |  | C3 | 180 | 500 | 430 | 2.91 | 58.7 | 0.11 | 234000 | 4500 | 0.01923077 | 0 | 0 | 2 | 500 | 430 | 1 | 1 | 1 | 0.001222222 | 90 | 136.6
307 |  |  | C5 | 180 | 500 | 430 | 2.91 | 71.4 | 0.17 | 234000 | 4500 | 0.01923077 | 0 | 0 | 2 | 500 | 430 | 1 | 1 | 1 | 0.001888889 | 45 | 210.3
308 | 2003 | Wong and Vecchio [83] | RWOA-1 | 305 | 560 | 465 | 3.94 | 22.6 | 0.84 | 99090 | 1090 | 0.0110001 | 0 | 0 | 2 | 560 | 465 | 200 | 300 | 0.6666667 | 0.003672131 | 90 | 86.5
309 |  |  | RWOA-2 | 305 | 560 | 465 | 4.91 | 25.9 | 0.84 | 99090 | 1090 | 0.0110001 | 0 | 0 | 2 | 560 | 465 | 200 | 300 | 0.6666667 | 0.003672131 | 90 | 68.5
310 | 2004 | Adhikary and Mutsuyoshi [84] | B-3 | 150 | 200 | 170 | 3 | 33.5 | 0.334 | 230000 | 3400 | 0.01478261 | 0 | 0 | 2 | 150 | 120 | 1 | 1 | 1 | 0.004453333 | 90 | 24.4
311 |  |  | B-4 | 150 | 200 | 170 | 3 | 31.5 | 0.167 | 230000 | 3400 | 0.01478261 | 0 | 0 | 2 | 150 | 120 | 1 | 1 | 1 | 0.002226667 | 90 | 19.4
312 |  |  | B-6 | 150 | 200 | 170 | 3 | 33.7 | 0.334 | 230000 | 3400 | 0.01478261 | 0 | 0 | 2 | 200 | 170 | 1 | 1 | 1 | 0.004453333 | 90 | 41.6
313 | 2005 | Beber et al. [85] | V9_A | 150 | 300 | 253 | 2.92 | 32.8 | 0.111 | 230000 | 3400 | 0.01478261 | 0 | 0 | 2 | 300 | 253 | 50 | 100 | 0.5 | 0.00074 | 90 | 41.2
314 |  |  | V9_B | 150 | 300 | 253 | 2.92 | 32.8 | 0.111 | 230000 | 3400 | 0.01478261 | 0 | 0 | 2 | 300 | 253 | 50 | 100 | 0.5 | 0.00074 | 90 | 47.37
315 |  |  | V21_A | 150 | 300 | 253 | 2.92 | 32.8 | 0.111 | 230000 | 3400 | 0.01478261 | 0 | 0 | 2 | 300 | 253 | 50 | 100 | 0.5 | 0.00074 | 90 | 58.27
316 |  |  | V12_B | 150 | 300 | 253 | 2.92 | 32.8 | 0.111 | 230000 | 3400 | 0.01478261 | 0 | 0 | 2 | 300 | 253 | 50 | 100 | 0.5 | 0.00074 | 45 | 44.73
317 |  |  | V14_B | 150 | 300 | 253 | 2.92 | 32.8 | 0.111 | 230000 | 3400 | 0.01478261 | 0 | 0 | 2 | 300 | 253 | 50 | 100 | 0.5 | 0.00074 | 45 | 34.73
318 |  |  | V13_A | 150 | 300 | 253 | 2.92 | 32.8 | 0.111 | 230000 | 3400 | 0.01478261 | 0 | 0 | 2 | 300 | 253 | 1 | 1 | 1 | 0.00148 | 90 | 55.09
319 |  |  | V15_A | 150 | 300 | 253 | 2.92 | 32.8 | 0.111 | 230000 | 3400 | 0.01478261 | 0 | 0 | 2 | 300 | 253 | 1 | 1 | 1 | 0.00148 | 45 | 63.64
320 | 2004 | Carolin and Taljsten [86] | A145 | 180 | 500 | 430 | 2.8 | 53.6 | 0.07 | 234000 | 4500 | 0.01923077 | 0 | 0 | 2 | 500 | 430 | 1 | 1 | 1 | 0.0007777778 | 45 | 63.8
321 |  |  | A245a | 180 | 500 | 430 | 2.8 | 56.8 | 0.22 | 234000 | 4500 | 0.01923077 | 0 | 0 | 2 | 500 | 430 | 1 | 1 | 1 | 0.002444444 | 45 | 68.8
322 |  |  | A245b | 180 | 500 | 430 | 2.8 | 42.4 | 0.22 | 234000 | 4500 | 0.01923077 | 0 | 0 | 2 | 500 | 430 | 1 | 1 | 1 | 0.002444444 | 45 | 92.8
323 |  |  | A290a | 180 | 500 | 430 | 2.8 | 47.2 | 0.22 | 234000 | 4500 | 0.01923077 | 0 | 0 | 2 | 500 | 430 | 1 | 1 | 1 | 0.002444444 | 90 | 68.3
324 |  |  | A290b | 180 | 500 | 430 | 2.8 | 41.6 | 0.22 | 234000 | 4500 | 0.01923077 | 0 | 0 | 2 | 500 | 430 | 1 | 1 | 1 | 0.002444444 | 90 | 89.3
325 |  |  | A345 | 180 | 500 | 430 | 2.8 | 56.8 | 0.51 | 234000 | 4500 | 0.01923077 | 0 | 0 | 2 | 500 | 430 | 1 | 1 | 1 | 0.005666667 | 45 | 107.3
326 |  |  | B290 | 180 | 400 | 330 | 3 | 36.8 | 0.22 | 234000 | 4500 | 0.01923077 | 0.16 | 515 | 2 | 400 | 330 | 1 | 1 | 1 | 0.002444444 | 90 | 30.5
327 |  |  | B390 | 180 | 400 | 330 | 3 | 36.8 | 0.51 | 234000 | 4500 | 0.01923077 | 0.16 | 515 | 2 | 400 | 330 | 1 | 1 | 1 | 0.005666667 | 90 | 27
328 | 2005 | Zhang and Hsu [87] | Z4-90 | 152 | 229 | 195 | 2.74 | 43.9 | 1.5 | 165000 | 2800 | 0.0169697 | 0 | 0 | 2 | 229 | 195 | 40 | 127 | 0.3149606 | 0.006216328 | 90 | 27.6
329 |  |  | Z4-45 | 152 | 229 | 195 | 2.74 | 43.9 | 1.5 | 165000 | 2800 | 0.0169697 | 0 | 0 | 2 | 229 | 195 | 40 | 127 | 0.3149606 | 0.006216328 | 45 | 36.7
330 |  |  | Z6-90 | 152 | 229 | 195 | 2.74 | 43.9 | 1.5 | 165000 | 2800 | 0.0169697 | 0 | 0 | 2 | 229 | 195 | 40 | 127 | 0.3149606 | 0.006216328 | 90 | 20.9
331 |  |  | Z645 | 152 | 229 | 195 | 3.32 | 43.9 | 1.5 | 165000 | 2800 | 0.0169697 | 0 | 0 | 2 | 229 | 195 | 40 | 127 | 0.3149606 | 0.006216328 | 45 | 13.1
332 | 2007 | Monti and Liotta (added) [23] | SS45 | 250 | 450 | 402 | 3.48 | 10.64 | 0.22 | 390000 | 3000 | 0.007692308 | 0.1 | 300 | 2 | 300 | 252 | 150 | 300 | 0.5 | 0.00088 | 45 | 1.75
333 |  |  | SF90 | 250 | 450 | 402 | 3.48 | 10.64 | 0.22 | 390000 | 3000 | 0.007692308 | 0.1 | 300 | 2 | 300 | 252 | 1 | 1 | 1 | 0.00176 | 90 | 13.25
334 | 2007 | Mosallam et al. [88] | B22R | 150 | 250 | 206 | 1.8 | 27.54 | 1.19 | 151700 | 2896 | 0.01909031 | 0.15 | 300 | 2 | 150 | 106 | 50 | 100 | 0.5 | 0.007933333 | 90 | 22.2
335 |  |  | B19 | 150 | 250 | 206 | 1.8 | 27.54 | 1.19 | 151700 | 2896 | 0.01909031 | 0.15 | 300 | 2 | 150 | 106 | 50 | 100 | 0.5 | 0.007933333 | 90 | 12.77
336 | 2008 | Grande et al. (added) [64] | RS4S-3 | 250 | 450 | 405 | 3 | 21 | 0.191 | 392000 | 2352 | 0.006 | 0.1 | 500 | 2 | 450 | 405 | 1 | 1 | 1 | 0.001528 | 90 | 60
337 |  |  | RS4S-4 | 250 | 450 | 405 | 4 | 21 | 0.191 | 392000 | 2352 | 0.006 | 0.1 | 500 | 2 | 450 | 405 | 1 | 1 | 1 | 0.001528 | 90 | 45
338 | 2008 | Kim et al. [89] | CP2-VW | 250 | 250 | 220 | 1.7 | 34.7 | 1.2 | 158000 | 3160 | 0.02 | 0 | 0 | 2 | 250 | 220 | 1 | 1 | 1 | 0.0096 | 90 | 68
339 |  |  | CP2-1VS | 250 | 250 | 220 | 1.7 | 34.7 | 1.2 | 158000 | 3160 | 0.02 | 0 | 0 | 2 | 250 | 220 | 50 | 100 | 0.5 | 0.0048 | 90 | 58
340 |  |  | CP2-1DS | 250 | 250 | 220 | 1.7 | 34.7 | 1.2 | 158000 | 3160 | 0.02 | 0 | 0 | 2 | 250 | 220 | 50 | 100 | 0.5 | 0.0048 | 45 | 73
341 |  |  | CP3-VW | 250 | 250 | 220 | 2.2 | 34.7 | 1.2 | 158000 | 3160 | 0.02 | 0 | 0 | 2 | 250 | 220 | 1 | 1 | 1 | 0.0096 | 90 | 91.5
342 |  |  | CP3-1VS | 250 | 250 | 220 | 2.2 | 34.7 | 1.2 | 158000 | 3160 | 0.02 | 0 | 0 | 2 | 250 | 220 | 50 | 100 | 0.5 | 0.0048 | 90 | 32
343 |  |  | CS2-VW | 250 | 250 | 220 | 1.7 | 34.7 | 1.2 | 235000 | 3550 | 0.01510638 | 0 | 0 | 2 | 250 | 220 | 1 | 1 | 1 | 0.0096 | 90 | 65
344 |  |  | CS2-DW | 250 | 250 | 220 | 1.7 | 34.7 | 1.2 | 235000 | 3550 | 0.01510638 | 0 | 0 | 2 | 250 | 220 | 1 | 1 | 1 | 0.0096 | 45 | 77
345 |  |  | CS3-VW | 250 | 250 | 220 | 2.2 | 34.7 | 1.2 | 235000 | 3550 | 0.01510638 | 0 | 0 | 2 | 250 | 220 | 1 | 1 | 1 | 0.0096 | 90 | 45.5
346 |  |  | CS3-DW | 250 | 250 | 220 | 2.2 | 34.7 | 1.2 | 235000 | 3550 | 0.01510638 | 0 | 0 | 2 | 250 | 220 | 1 | 1 | 1 | 0.0096 | 45 | 47.5
347 | 2009 | Siddiqui [90] | BSS-l | 200 | 300 | 265 | 2.83 | 35 | 1 | 77280 | 846 | 0.0109472 | 0.188 | 420 | 2 | 300 | 265 | 50 | 150 | 0.3333333 | 0.003333333 | 90 | 13.99
348 |  |  | BSS-2 | 200 | 300 | 265 | 2.83 | 35 | 1 | 77280 | 846 | 0.0109472 | 0.188 | 420 | 2 | 300 | 265 | 50 | 150 | 0.3333333 | 0.003333333 | 45 | 29.03
349 | 2010 | Gamino et al. [91] | VTC5 | 120 | 300 | 265 | 2.74 | 55 | 1.4 | 310000 | 1250 | 0.004032258 | 0.11 | 300 | 2 | 220 | 185 | 50 | 150 | 0.3333333 | 0.007777778 | 90 | 31
350 | 2010 | Lim [92] | SCF-12.5-NO | 200 | 300 | 272 | 3.07 | 40 | 1.2 | 165000 | 2800 | 0.0169697 | 0 | 0 | 2 | 300 | 272 | 50 | 125 | 0.4 | 0.0048 | 90 | 57.9
351 |  |  | SCF-15-NO | 200 | 300 | 272 | 3.07 | 40 | 1.2 | 165000 | 2800 | 0.0169697 | 0 | 0 | 2 | 300 | 272 | 50 | 150 | 0.3333333 | 0.004 | 90 | 55.5
352 |  |  | SCF-25-NO | 200 | 300 | 272 | 3.07 | 40 | 1.2 | 165000 | 2800 | 0.0169697 | 0 | 0 | 2 | 300 | 272 | 50 | 250 | 0.2 | 0.0024 | 90 | 43.1
353 | 2013 | Usama Ebead et al. [93] | G1-BM-4W-P1-V | 150 | 250 | 217 | 3 | 35 | 3.2 | 72020 | 1003.4 | 0.01393224 | 0 | 0 | 2 | 250 | 217 | 100 | 190 | 0.5263158 | 0.02245614 | 90 | 37.34
354 |  |  | G1-BM-4W-P2-V | 150 | 250 | 217 | 3 | 36 | 3.2 | 72020 | 1003.4 | 0.01393224 | 0 | 0 | 2 | 250 | 217 | 100 | 190 | 0.5263158 | 0.02245614 | 90 | 34.52
355 |  |  | G1-M-4W-P1-V | 150 | 250 | 217 | 3 | 35 | 3.2 | 72020 | 1003.4 | 0.01393224 | 0 | 0 | 2 | 250 | 217 | 100 | 190 | 0.5263158 | 0.02245614 | 90 | 11.27
356 |  |  | G1-M-4W-P2-V | 150 | 250 | 217 | 3 | 36 | 3.2 | 72020 | 1003.4 | 0.01393224 | 0 | 0 | 2 | 250 | 217 | 100 | 190 | 0.5263158 | 0.02245614 | 90 | 14.8
357 |  |  | G1-B-4W-V | 150 | 250 | 217 | 3 | 34 | 3.2 | 72020 | 1003.4 | 0.01393224 | 0 | 0 | 2 | 250 | 217 | 100 | 190 | 0.5263158 | 0.02245614 | 90 | 30.3
358 |  |  | G2-BM-8N-P1-V | 150 | 250 | 217 | 3 | 35 | 3.2 | 72020 | 1003.4 | 0.01393224 | 0 | 0 | 2 | 250 | 217 | 50 | 90 | 0.5555556 | 0.0237037 | 90 | 50.73
359 |  |  | G2-BM-6N-P1-V | 150 | 250 | 217 | 3 | 37 | 3.2 | 72020 | 1003.4 | 0.01393224 | 0 | 0 | 2 | 250 | 217 | 50 | 125 | 0.4 | 0.01706667 | 90 | 41.57
360 |  |  | G2-BM-6N-P2-V | 150 | 250 | 217 | 3 | 36 | 3.2 | 72020 | 1003.4 | 0.01393224 | 0 | 0 | 2 | 250 | 217 | 50 | 125 | 0.4 | 0.01706667 | 90 | 36.64
361 |  |  | G2-B-8N-V | 150 | 250 | 217 | 3 | 34 | 3.2 | 72020 | 1003.4 | 0.01393224 | 0 | 0 | 2 | 250 | 217 | 50 | 90 | 0.5555556 | 0.0237037 | 90 | 38.75
362 |  |  | G2-B-6N-V | 150 | 250 | 217 | 3 | 35 | 3.2 | 72020 | 1003.4 | 0.01393224 | 0 | 0 | 2 | 250 | 217 | 50 | 125 | 0.4 | 0.01706667 | 90 | 27.48
363 |  |  | G3-B-8N-I | 150 | 250 | 217 | 3 | 36 | 3.2 | 72020 | 1003.4 | 0.01393224 | 0 | 0 | 2 | 177 | 144 | 50 | 90 | 0.5555556 | 0.0237037 | 45 | 42.27
364 |  |  | G3-B-6N-I | 150 | 250 | 217 | 3 | 37 | 3.2 | 72020 | 1003.4 | 0.01393224 | 0 | 0 | 2 | 177 | 144 | 50 | 125 | 0.4 | 0.01706667 | 45 | 31.7
365 |  |  | G4-BM-8N-P1-V-S | 150 | 250 | 217 | 3 | 35 | 3.2 | 72020 | 1003.4 | 0.01393224 | 0.377 | 410 | 2 | 250 | 217 | 50 | 90 | 0.5555556 | 0.0237037 | 90 | 44.39
366 |  |  | G4-BM-8N-P1-I-S | 150 | 250 | 217 | 3 | 34 | 3.2 | 72020 | 1003.4 | 0.01393224 | 0.377 | 410 | 2 | 177 | 144 | 50 | 90 | 0.5555556 | 0.0237037 | 45 | 48.61
367 |  |  | G4-BM-6N-P1-V-S | 150 | 250 | 217 | 3 | 33 | 3.2 | 72020 | 1003.4 | 0.01393224 | 0.377 | 410 | 2 | 250 | 217 | 50 | 125 | 0.4 | 0.01706667 | 90 | 39.45
368 |  |  | G4-B-6N-V-S | 150 | 250 | 217 | 3 | 34 | 3.2 | 72020 | 1003.4 | 0.01393224 | 0.377 | 410 | 2 | 250 | 217 | 50 | 125 | 0.4 | 0.01706667 | 90 | 31
369 |  |  | G4-M-4W-V-S | 150 | 250 | 217 | 3 | 33 | 3.2 | 72020 | 1003.4 | 0.01393224 | 0.377 | 410 | 2 | 250 | 217 | 100 | 190 | 0.5263158 | 0.02245614 | 90 | 18.32
370 | 2015 | Al-Rousan et al. [94] | BS-DP45 | 100 | 150 | 119 | 4.2 | 50 | 1.4 | 230000 | 3900 | 0.01695652 | 0 | 0 | 2 | 150 | 119 | 50 | 100 | 0.5 | 0.014 | 45 | 11.8
371 |  |  | DS-VP | 100 | 150 | 119 | 4.2 | 50 | 1.4 | 230000 | 3900 | 0.01695652 | 0 | 0 | 2 | 150 | 119 | 50 | 100 | 0.5 | 0.014 | 90 | 10.2
372 |  |  | BS-SS | 100 | 150 | 119 | 4.2 | 50 | 0.17 | 165000 | 2700 | 0.01636364 | 0 | 0 | 2 | 150 | 119 | 1 | 1 | 1 | 0.0034 | 90 | 12.3
373 |  |  | BS-DP/SS | 100 | 150 | 119 | 4.2 | 50 | 0.17 | 165000 | 2700 | 0.01636364 | 0 | 0 | 2 | 150 | 119 | 1 | 1 | 1 | 0.0034 | 90 | 13.3
374 |  |  | BS-VP/SS | 100 | 150 | 119 | 4.2 | 50 | 0.17 | 165000 | 2700 | 0.01636364 | 0 | 0 | 2 | 150 | 119 | 1 | 1 | 1 | 0.0034 | 90 | 12.65
375 | 2013 | Imran et al. [95] | C-2 | 150 | 300 | 262 | 2 | 49.1 | 0.34 | 234500 | 3450 | 0.01471215 | 0 | 0 | 2 | 150 | 112 | 1 | 1 | 1 | 0.004533333 | 90 | 32.7
376 |  |  | C-3 | 150 | 300 | 262 | 2 | 48.28 | 0.34 | 234500 | 3450 | 0.01471215 | 0 | 0 | 2 | 300 | 262 | 300 | 600 | 0.5 | 0.002266667 | 90 | 32.7
377 |  |  | C-4 | 150 | 300 | 262 | 2 | 49.1 | 0.34 | 234500 | 3450 | 0.01471215 | 0 | 0 | 2 | 150 | 112 | 300 | 600 | 0.5 | 0.002266667 | 90 | 13.55
378 |  |  | C-5 | 150 | 300 | 262 | 2 | 48.62 | 0.34 | 234500 | 3450 | 0.01471215 | 0 | 0 | 2 | 300 | 262 | 1 | 1 | 1 | 0.004533333 | 90 | 66.45
379 |  |  | C-6 | 150 | 300 | 262 | 2 | 49.79 | 0.34 | 234500 | 3450 | 0.01471215 | 0 | 0 | 2 | 300 | 262 | 150 | 600 | 0.25 | 0.001133333 | 90 | 13.55
380 |  |  | C-9 | 150 | 300 | 262 | 2 | 50.35 | 0.34 | 234500 | 3450 | 0.01471215 | 0 | 0 | 2 | 300 | 262 | 300 | 900 | 0.3333333 | 0.001511111 | 90 | 47.15
381 |  |  | C-10 | 150 | 300 | 262 | 2 | 51.38 | 0.34 | 234500 | 3450 | 0.01471215 | 0 | 0 | 2 | 150 | 112 | 150 | 600 | 0.25 | 0.001133333 | 90 | 8.75
382 |  |  | C-ll | 150 | 300 | 262 | 2 | 49.38 | 0.34 | 234500 | 3450 | 0.01471215 | 0 | 0 | 2 | 300 | 262 | 75 | 900 | 0.08333333 | 0.0003777778 | 90 | 3.9
383 |  |  | C-12 | 150 | 300 | 262 | 2 | 48.41 | 0.34 | 234500 | 3450 | 0.01471215 | 0 | 0 | 2 | 150 | 112 | 150 | 900 | 0.1666667 | 0.0007555556 | 90 | 8.75
384 | 2017 | Zhou [96] | Rd2B121-70 | 250 | 500 | 443 | 2.26 | 31.68 | 0.167 | 230000 | 3319 | 0.01443043 | 0.088 | 235 | 1 | 430 | 280 | 100 | 150 | 0.6666667 | 0.0008906667 | 90 | 83
385 | 2017 | Chen [97] | SEB-1-0 | 200 | 370 | 340 | 2 | 21.84 | 0.167 | 270450 | 4103 | 0.01517101 | 0.310307 | 400 | 1 | 370 | 280 | 36 | 120 | 0.3 | 0.000501 | 90 | 100.1492
386 | 2017 | Huang [98] | B1U | 180 | 370 | 300 | 1 | 34.2 | 0.334 | 235000 | 3500 | 0.01489362 | 0.1572222 | 325 | 1 | 370 | 245 | 40 | 120 | 0.3333333 | 0.001237037 | 90 | 7.159228
387 |  |  | B2U | 180 | 370 | 300 | 2 | 34.2 | 0.334 | 235000 | 3500 | 0.01489362 | 0.1572222 | 325 | 1 | 370 | 245 | 40 | 120 | 0.3333333 | 0.001237037 | 90 | 60.73609
388 |  |  | B3U | 180 | 370 | 300 | 3 | 34.2 | 0.334 | 235000 | 3500 | 0.01489362 | 0.1572222 | 325 | 1 | 370 | 245 | 40 | 120 | 0.3333333 | 0.001237037 | 90 | 48.70011
389 | 2017 | Luo [99] | SB-F | 150 | 300 | 250 | 1.5 | 45.6 | 0.111 | 228000 | 5207 | 0.02283772 | 0 | 0 | 1 | 300 | 250 | 1 | 1 | 1 | 0.00148 | 90 | 43.6
390 |  |  | SB-FS | 150 | 300 | 250 | 1.5 | 45.6 | 0.111 | 228000 | 5207 | 0.02283772 | 0.27 | 345 | 1 | 300 | 250 | 1 | 1 | 1 | 0.00148 | 90 | 66.6
391 |  |  | MB-F | 300 | 600 | 510 | 1.5 | 45.6 | 0.111 | 228000 | 5207 | 0.02283772 | 0 | 0 | 1 | 600 | 510 | 1 | 1 | 1 | 0.00074 | 90 | 509.7
392 | 2017 | Zhou [100] | SB-UF | 150 | 300 | 250 | 3 | 45.6 | 0.111 | 228000 | 5207 | 0.02283772 | 0 | 0 | 1 | 300 | 165 | 30 | 90 | 0.3333333 | 0.0004933333 | 90 | 7.195966
393 |  |  | SB-S-UF | 150 | 300 | 250 | 3 | 54.1 | 0.111 | 228000 | 5207 | 0.02283772 | 0.27 | 345 | 1 | 300 | 165 | 30 | 90 | 0.3333333 | 0.0004933333 | 90 | 46.9
394 |  |  | MB-UF | 300 | 600 | 510 | 3 | 45.3 | 0.222 | 228000 | 5207 | 0.02283772 | 0 | 0 | 1 | 600 | 165 | 60 | 180 | 0.3333333 | 0.0004933333 | 90 | 36.4
395 |  |  | MB-S-UF | 300 | 600 | 510 | 3 | 55.4 | 0.222 | 228000 | 5207 | 0.02283772 | 0.27 | 343 | 1 | 600 | 165 | 60 | 180 | 0.3333333 | 0.0004933333 | 90 | 20.4
396 |  |  | LB-UF | 450 | 900 | 800 | 3 | 47.5 | 0.333 | 228000 | 5207 | 0.02283772 | 0 | 0 | 1 | 900 | 165 | 90 | 270 | 0.3333333 | 0.0004933333 | 90 | 49.9
397 |  |  | LB-S-UF | 450 | 900 | 800 | 3 | 61.7 | 0.333 | 228000 | 5207 | 0.02283772 | 0.27 | 311 | 1 | 900 | 215 | 90 | 270 | 0.3333333 | 0.0004933333 | 90 | 94
398 | 2017 | Li and Leung [101] | B1U | 180 | 350 | 303 | 1 | 37.6 | 0.11 | 235000 | 4200 | 0.01787234 | 0.23 | 310 | 1 | 350 | 215 | 60 | 150 | 0.4 | 0.0004888889 | 90 | 10
399 |  |  | B2U | 180 | 350 | 303 | 1.5 | 37.6 | 0.11 | 235000 | 4200 | 0.01787234 | 0.23 | 310 | 1 | 350 | 215 | 60 | 150 | 0.4 | 0.0004888889 | 90 | 37
400 |  |  | B3U | 180 | 350 | 303 | 2 | 37.6 | 0.11 | 235000 | 4200 | 0.01787234 | 0.23 | 310 | 1 | 350 | 215 | 60 | 150 | 0.4 | 0.0004888889 | 90 | 68
401 |  |  | B4U | 180 | 350 | 303 | 2.5 | 37.6 | 0.11 | 235000 | 4200 | 0.01787234 | 0.23 | 310 | 1 | 350 | 215 | 60 | 150 | 0.4 | 0.0004888889 | 90 | 62
402 |  |  | B5U | 180 | 350 | 303 | 3 | 44 | 0.11 | 235000 | 4200 | 0.01787234 | 0.23 | 310 | 1 | 350 | 215 | 60 | 150 | 0.4 | 0.0004888889 | 90 | 41
403 |  |  | B6U | 180 | 350 | 303 | 3.5 | 44 | 0.11 | 235000 | 4200 | 0.01787234 | 0.23 | 310 | 1 | 350 | 248 | 60 | 150 | 0.4 | 0.0004888889 | 90 | 53
404 |  |  | B1W | 180 | 350 | 303 | 1 | 37.6 | 0.11 | 235000 | 4200 | 0.01787234 | 0.23 | 310 | 3 | 350 | 248 | 60 | 150 | 0.4 | 0.0004888889 | 90 | 57
405 |  |  | B2W | 180 | 350 | 303 | 1.5 | 37.6 | 0.11 | 235000 | 4200 | 0.01787234 | 0.23 | 310 | 3 | 350 | 248 | 60 | 150 | 0.4 | 0.0004888889 | 90 | 77
406 |  |  | B3W | 180 | 350 | 303 | 2 | 37.6 | 0.11 | 235000 | 4200 | 0.01787234 | 0.23 | 310 | 3 | 350 | 228 | 60 | 150 | 0.4 | 0.0004888889 | 90 | 106
407 |  |  | B4W | 180 | 350 | 303 | 2.5 | 37.6 | 0.11 | 235000 | 4200 | 0.01787234 | 0.23 | 310 | 3 | 350 | 265 | 60 | 150 | 0.4 | 0.0004888889 | 90 | 123
408 |  |  | B5W | 180 | 350 | 303 | 3 | 44 | 0.11 | 235000 | 4200 | 0.01787234 | 0.23 | 310 | 3 | 350 | 360 | 60 | 150 | 0.4 | 0.0004888889 | 90 | 109
409 |  |  | B6W | 180 | 350 | 303 | 3.5 | 44 | 0.11 | 235000 | 4200 | 0.01787234 | 0.23 | 310 | 3 | 350 | 360 | 60 | 150 | 0.4 | 0.0004888889 | 90 | 83
410 | 2016 | Peng [102] | B1U6.5 | 180 | 370 | 300 | 1 | 32 | 0.167 | 235000 | 3500 | 0.01489362 | 0.307 | 325 | 1 | 370 | 360 | 40 | 120 | 0.3333333 | 0.0006185185 | 90 | 44.39
411 |  |  | B1U8 | 180 | 370 | 300 | 1 | 32 | 0.167 | 235000 | 3500 | 0.01489362 | 0.465 | 335 | 1 | 370 | 360 | 40 | 120 | 0.3333333 | 0.0006185185 | 90 | 43.2
412 |  |  | B2U6.5 | 180 | 370 | 300 | 2 | 32 | 0.167 | 235000 | 3500 | 0.01489362 | 0.307 | 325 | 1 | 370 | 360 | 40 | 120 | 0.3333333 | 0.0006185185 | 90 | 45
413 |  |  | B2U8 | 180 | 370 | 300 | 2 | 32 | 0.167 | 235000 | 3500 | 0.01489362 | 0.465 | 335 | 1 | 370 | 360 | 40 | 120 | 0.3333333 | 0.0006185185 | 90 | 31.11
414 |  |  | B2U8(S1) | 180 | 370 | 300 | 2 | 32 | 0.167 | 235000 | 3500 | 0.01489362 | 0.465 | 335 | 1 | 370 | 330 | 40 | 120 | 0.3333333 | 0.0006185185 | 90 | 13.05
415 |  |  | B2U8(S2) | 180 | 370 | 300 | 2 | 32 | 0.167 | 235000 | 3500 | 0.01489362 | 0.465 | 335 | 1 | 370 | 330 | 40 | 120 | 0.3333333 | 0.0006185185 | 90 | 17.22
416 |  |  | B2U10 | 180 | 370 | 300 | 2 | 32 | 0.167 | 235000 | 3500 | 0.01489362 | 0.727 | 380 | 1 | 370 | 330 | 40 | 120 | 0.3333333 | 0.0006185185 | 90 | 36.66
417 |  |  | B3U6.5 | 180 | 370 | 300 | 3 | 32 | 0.167 | 235000 | 3500 | 0.01489362 | 0.307 | 325 | 1 | 370 | 160 | 40 | 120 | 0.3333333 | 0.0006185185 | 90 | 49.04
418 |  |  | B3U8 | 180 | 370 | 300 | 3 | 32 | 0.167 | 235000 | 3500 | 0.01489362 | 0.465 | 335 | 1 | 370 | 160 | 40 | 120 | 0.3333333 | 0.0006185185 | 90 | 40.91
419 |  |  | B3U10 | 180 | 370 | 300 | 3 | 32 | 0.167 | 235000 | 3500 | 0.01489362 | 0.727 | 380 | 1 | 370 | 250 | 40 | 120 | 0.3333333 | 0.0006185185 | 90 | 12.19
420 | 2019 | Yasir F. Al-Lebban [103] | S-Uh3-PU | 152 | 305 | 235 | 3 | 60.3 | 0.66 | 86560 | 1030 | 0.01189926 | 0 | 0 | 1 | 241 | 250 | 64 | 140 | 0.4571429 | 0.003969925 | 90 | 86.1
421 |  |  | S-Uh3-EP | 152 | 305 | 235 | 3 | 60.3 | 0.66 | 216401 | 2337 | 0.0107994 | 0 | 0 | 1 | 241 | 250 | 64 | 140 | 0.4571429 | 0.003969925 | 90 | 81.6
422 |  |  | S-Sh3-PU | 152 | 305 | 235 | 3 | 60.3 | 0.66 | 86560 | 1030 | 0.01189926 | 0 | 0 | 2 | 241 | 250 | 64 | 140 | 0.4571429 | 0.003969925 | 90 | 58.6
423 |  |  | S-Ih3-PU | 152 | 305 | 235 | 3 | 60.3 | 0.66 | 86560 | 1030 | 0.01189926 | 0 | 0 | 2 | 241 | 175 | 64 | 140 | 0.4571429 | 0.003969925 | 45 | 18.5
424 |  |  | S-Uh4-PU | 152 | 305 | 235 | 4 | 60.3 | 0.66 | 86560 | 1030 | 0.01189926 | 0 | 0 | 1 | 241 | 175 | 64 | 140 | 0.4571429 | 0.003969925 | 90 | 68.6
425 |  |  | S-Uh4-EP | 152 | 305 | 235 | 4 | 60.3 | 0.66 | 216401 | 2337 | 0.0107994 | 0 | 0 | 1 | 241 | 350 | 64 | 140 | 0.4571429 | 0.003969925 | 90 | 22.3
426 |  |  | S-Sh4-PU | 152 | 305 | 235 | 4 | 60.3 | 0.66 | 86560 | 1030 | 0.01189926 | 0 | 0 | 2 | 241 | 350 | 64 | 140 | 0.4571429 | 0.003969925 | 90 | 45.5
427 |  |  | S-Ih4-PU | 152 | 305 | 235 | 4 | 60.3 | 0.66 | 86560 | 1030 | 0.01189926 | 0 | 0 | 2 | 241 | 525 | 64 | 140 | 0.4571429 | 0.003969925 | 45 | 17.6
428 |  |  | L-Sh4-PU | 305 | 432 | 362 | 4 | 65.6 | 0.66 | 86560 | 1030 | 0.01189926 | 0 | 0 | 2 | 432 | 525 | 64 | 140 | 0.4571429 | 0.001978454 | 90 | 74.7
429 |  |  | L-Ih4-PU | 305 | 432 | 362 | 4 | 65.6 | 0.66 | 86560 | 1030 | 0.01189926 | 0 | 0 | 2 | 432 | 196 | 64 | 140 | 0.4571429 | 0.001978454 | 45 | 18.9
430 | 2017 | Gonzalez-Libreros [104] | S1-FRP-F1-UN | 150 | 300 | 250 | 3 | 24.7 | 0.165 | 390000 | 3000 | 0.007692308 | 0.22 | 527 | 1 | 300 | 196 | 1 | 1 | 1 | 0.0022 | 90 | 53
431 |  |  | S2-FRP-F1-UN | 150 | 300 | 250 | 3 | 24.7 | 0.165 | 390000 | 3000 | 0.007692308 | 0.33 | 527 | 1 | 300 | 442 | 1 | 1 | 1 | 0.0022 | 90 | 39.6
432 | 2016 | Muhammad Afaq Javed [105] | 3-A | 152 | 381 | 324 | 0.94 | 41.8 | 0.293 | 231000 | 3800 | 0.01645022 | 0 | 0 | 2 | 381 | 442 | 1 | 1 | 1 | 0.003855263 | 45 | 141
433 |  |  | 3-B | 152 | 381 | 324 | 0.94 | 41.8 | 0.293 | 231000 | 3800 | 0.01645022 | 0 | 0 | 2 | 381 | 682 | 1 | 1 | 1 | 0.003855263 | 45 | 193
434 |  |  | 4-A | 152 | 381 | 324 | 0.94 | 41.8 | 0.293 | 231000 | 3800 | 0.01645022 | 0 | 0 | 2 | 381 | 682 | 1 | 1 | 1 | 0.003855263 | 90 | 168
435 |  |  | 4-B | 152 | 381 | 324 | 0.94 | 41.8 | 0.293 | 231000 | 3800 | 0.01645022 | 0 | 0 | 2 | 381 | 285 | 1 | 1 | 1 | 0.003855263 | 90 | 118
436 | 2016 | Thong M. Pham [106] | S1-150-A | 150 | 250 | 210 | 2.62 | 47.04 | 0.45 | 89000 | 1548 | 0.01739326 | 0 | 0 | 2 | 250 | 285 | 75 | 150 | 0.5 | 0.003 | 90 | 44
437 |  |  | U1-150-A | 150 | 250 | 210 | 2.62 | 47.04 | 0.45 | 89000 | 1548 | 0.01739326 | 0 | 0 | 1 | 250 | 285 | 75 | 150 | 0.5 | 0.003 | 90 | 26
438 | 2016 | Rajai Z Al-Rousan [107] | B2.7U90ST1 | 150 | 225 | 185 | 2.7 | 55 | 0.165 | 231000 | 4275 | 0.01850649 | 0 | 0 | 1 | 225 | 285 | 50 | 100 | 0.5 | 0.0011 | 90 | 19.1
439 |  |  | B1.9U90ST1 | 150 | 300 | 263 | 1.9 | 55 | 0.165 | 231000 | 4275 | 0.01850649 | 0 | 0 | 1 | 300 | 235 | 50 | 100 | 0.5 | 0.0011 | 90 | 34.7
440 |  |  | B1.5U90ST1 | 150 | 375 | 333 | 1.5 | 55 | 0.165 | 231000 | 4275 | 0.01850649 | 0 | 0 | 1 | 375 | 285 | 50 | 100 | 0.5 | 0.0011 | 90 | 46.7
441 |  |  | B1.2U90ST1 | 150 | 450 | 417 | 1.2 | 55 | 0.165 | 231000 | 4275 | 0.01850649 | 0 | 0 | 1 | 450 | 120 | 50 | 100 | 0.5 | 0.0011 | 90 | 73.4
442 | 2017 | Huo [108] | U120-S | 150 | 350 | 267 | 3.36 | 28 | 0.167 | 236000 | 3590 | 0.01521186 | 0 | 0 | 1 | 300 | 170 | 60 | 120 | 0.5 | 0.001113333 | 90 | 48